## Sheet1
Shear rate | Shear stress | Cement varieties | Cement content | CP content | NS particle size | NS content | Water content | Total content
100.0043685 | 185.258284 | 42.5 | 159 | 40 | 30 | 1 | 70 | 200
98.998548 | 184.4153984 | 42.5 | 159 | 40 | 30 | 1 | 70 | 200
97.980717 | 183.8382088 | 42.5 | 159 | 40 | 30 | 1 | 70 | 200
96.9650055 | 183.3496428 | 42.5 | 159 | 40 | 30 | 1 | 70 | 200
95.952591 | 182.818076 | 42.5 | 159 | 40 | 30 | 1 | 70 | 200
94.9439445 | 181.993894 | 42.5 | 159 | 40 | 30 | 1 | 70 | 200
93.933885 | 181.2530916 | 42.5 | 159 | 40 | 30 | 1 | 70 | 200
92.9247675 | 180.4773292 | 42.5 | 159 | 40 | 30 | 1 | 70 | 200
91.913766 | 179.8195568 | 42.5 | 159 | 40 | 30 | 1 | 70 | 200
90.9079455 | 178.9712524 | 42.5 | 159 | 40 | 30 | 1 | 70 | 200
89.90448 | 178.1122852 | 42.5 | 159 | 40 | 30 | 1 | 70 | 200
88.8925365 | 177.484054 | 42.5 | 159 | 40 | 30 | 1 | 70 | 200
87.8756475 | 177.3176444 | 42.5 | 159 | 40 | 30 | 1 | 70 | 200
86.8644105 | 176.4827996 | 42.5 | 159 | 40 | 30 | 1 | 70 | 200
85.8625935 | 175.4761264 | 42.5 | 159 | 40 | 30 | 1 | 70 | 200
84.8461755 | 174.96606 | 42.5 | 159 | 40 | 30 | 1 | 70 | 200
83.840826 | 174.1553376 | 42.5 | 159 | 40 | 30 | 1 | 70 | 200
82.8265275 | 173.7445576 | 42.5 | 159 | 40 | 30 | 1 | 70 | 200
81.8190585 | 172.9231724 | 42.5 | 159 | 40 | 30 | 1 | 70 | 200
80.803818 | 172.7728444 | 42.5 | 159 | 40 | 30 | 1 | 70 | 200
79.800588 | 171.7553336 | 42.5 | 159 | 40 | 30 | 1 | 70 | 200
78.7881735 | 171.2346044 | 42.5 | 159 | 40 | 30 | 1 | 70 | 200
77.774346 | 170.8024988 | 42.5 | 159 | 40 | 30 | 1 | 70 | 200
76.769232 | 170.1473484 | 42.5 | 159 | 40 | 30 | 1 | 70 | 200
75.757524 | 169.5325768 | 42.5 | 159 | 40 | 30 | 1 | 70 | 200
74.7460515 | 169.073552 | 42.5 | 159 | 40 | 30 | 1 | 70 | 200
73.734579 | 168.3649128 | 42.5 | 159 | 40 | 30 | 1 | 70 | 200
72.72711 | 167.9004692 | 42.5 | 159 | 40 | 30 | 1 | 70 | 200
71.7151665 | 167.3528208 | 42.5 | 159 | 40 | 30 | 1 | 70 | 200
70.7086395 | 166.665682 | 42.5 | 159 | 40 | 30 | 1 | 70 | 200
69.695283 | 166.2360236 | 42.5 | 159 | 40 | 30 | 1 | 70 | 200
68.6880495 | 165.43072 | 42.5 | 159 | 40 | 30 | 1 | 70 | 200
67.6777545 | 165.0038584 | 42.5 | 159 | 40 | 30 | 1 | 70 | 200
66.667224 | 164.453588 | 42.5 | 159 | 40 | 30 | 1 | 70 | 200
65.654574 | 164.0241044 | 42.5 | 159 | 40 | 30 | 1 | 70 | 200
64.6431015 | 163.436252 | 42.5 | 159 | 40 | 30 | 1 | 70 | 200
63.638223 | 162.5986104 | 42.5 | 159 | 40 | 30 | 1 | 70 | 200
62.6286345 | 162.1423824 | 42.5 | 159 | 40 | 30 | 1 | 70 | 200
61.611981 | 161.6456008 | 42.5 | 159 | 40 | 30 | 1 | 70 | 200
60.607338 | 160.9906252 | 42.5 | 159 | 40 | 30 | 1 | 70 | 200
59.5892715 | 160.7088476 | 42.5 | 159 | 40 | 30 | 1 | 70 | 200
58.586277 | 159.9409512 | 42.5 | 159 | 40 | 30 | 1 | 70 | 200
57.5700945 | 159.7825824 | 42.5 | 159 | 40 | 30 | 1 | 70 | 200
56.5696905 | 158.9262372 | 42.5 | 159 | 40 | 30 | 1 | 70 | 200
55.5523305 | 158.6068776 | 42.5 | 159 | 40 | 30 | 1 | 70 | 200
54.538974 | 158.3544664 | 42.5 | 159 | 40 | 30 | 1 | 70 | 200
53.5421025 | 157.1707208 | 42.5 | 159 | 40 | 30 | 1 | 70 | 200
52.5242715 | 156.8242672 | 42.5 | 159 | 40 | 30 | 1 | 70 | 200
51.50856 | 156.4779884 | 42.5 | 159 | 40 | 30 | 1 | 70 | 200
50.494497 | 156.155832 | 42.5 | 159 | 40 | 30 | 1 | 70 | 200
49.48797 | 155.6915632 | 42.5 | 159 | 40 | 30 | 1 | 70 | 200
48.486624 | 154.6981748 | 42.5 | 159 | 40 | 30 | 1 | 70 | 200
47.4779775 | 154.1157412 | 42.5 | 159 | 40 | 30 | 1 | 70 | 200
46.46415 | 153.6969204 | 42.5 | 159 | 40 | 30 | 1 | 70 | 200
45.4526775 | 153.0929864 | 42.5 | 159 | 40 | 30 | 1 | 70 | 200
44.4362595 | 152.7599924 | 42.5 | 159 | 40 | 30 | 1 | 70 | 200
43.425729 | 151.9601076 | 42.5 | 159 | 40 | 30 | 1 | 70 | 200
42.419673 | 151.1305068 | 42.5 | 159 | 40 | 30 | 1 | 70 | 200
41.4209175 | 150.1105488 | 42.5 | 159 | 40 | 30 | 1 | 70 | 200
40.404264 | 150.1023332 | 42.5 | 159 | 40 | 30 | 1 | 70 | 200
39.3829005 | 149.7749328 | 42.5 | 159 | 40 | 30 | 1 | 70 | 200
38.3923875 | 148.3118568 | 42.5 | 159 | 40 | 30 | 1 | 70 | 200
37.371024 | 148.3279384 | 42.5 | 159 | 40 | 30 | 1 | 70 | 200
36.3612 | 147.2863052 | 42.5 | 159 | 40 | 30 | 1 | 70 | 200
35.353731 | 146.8461588 | 42.5 | 159 | 40 | 30 | 1 | 70 | 200
34.339668 | 146.0595588 | 42.5 | 159 | 40 | 30 | 1 | 70 | 200
33.332199 | 145.5683708 | 42.5 | 159 | 40 | 30 | 1 | 70 | 200
32.33415 | 143.8878436 | 42.5 | 159 | 40 | 30 | 1 | 70 | 200
31.3019535 | 144.3468684 | 42.5 | 159 | 40 | 30 | 1 | 70 | 200
30.3039045 | 143.4261968 | 42.5 | 159 | 40 | 30 | 1 | 70 | 200
29.299497 | 142.2663988 | 42.5 | 159 | 40 | 30 | 1 | 70 | 200
28.287789 | 141.2490628 | 42.5 | 159 | 40 | 30 | 1 | 70 | 200
27.2640705 | 141.1093976 | 42.5 | 159 | 40 | 30 | 1 | 70 | 200
26.2528335 | 140.6477508 | 42.5 | 159 | 40 | 30 | 1 | 70 | 200
25.244187 | 139.9765188 | 42.5 | 159 | 40 | 30 | 1 | 70 | 200
24.236247 | 139.2276756 | 42.5 | 159 | 40 | 30 | 1 | 70 | 200
23.231133 | 138.3819932 | 42.5 | 159 | 40 | 30 | 1 | 70 | 200
22.215186 | 137.6088528 | 42.5 | 159 | 40 | 30 | 1 | 70 | 200
21.19971 | 137.0505416 | 42.5 | 159 | 40 | 30 | 1 | 70 | 200
20.1929475 | 135.3565548 | 42.5 | 159 | 40 | 30 | 1 | 70 | 200
19.198431 | 133.7594072 | 42.5 | 159 | 40 | 30 | 1 | 70 | 200
18.186252 | 133.807652 | 42.5 | 159 | 40 | 30 | 1 | 70 | 200
17.175015 | 133.1231352 | 42.5 | 159 | 40 | 30 | 1 | 70 | 200
16.1503545 | 132.3178316 | 42.5 | 159 | 40 | 30 | 1 | 70 | 200
15.158664 | 130.7205092 | 42.5 | 159 | 40 | 30 | 1 | 70 | 200
14.140362 | 130.4144344 | 42.5 | 159 | 40 | 30 | 1 | 70 | 200
13.135248 | 128.4145476 | 42.5 | 159 | 40 | 30 | 1 | 70 | 200
12.121185 | 128.7232444 | 42.5 | 159 | 40 | 30 | 1 | 70 | 200
11.113245 | 126.3985792 | 42.5 | 159 | 40 | 30 | 1 | 70 | 200
10.099653 | 126.8656448 | 42.5 | 159 | 40 | 30 | 1 | 70 | 200
9.093126 | 124.7636748 | 42.5 | 159 | 40 | 30 | 1 | 70 | 200
8.068701 | 124.382436 | 42.5 | 159 | 40 | 30 | 1 | 70 | 200
7.0723005 | 123.3596812 | 42.5 | 159 | 40 | 30 | 1 | 70 | 200
6.0667155 | 121.1584248 | 42.5 | 159 | 40 | 30 | 1 | 70 | 200
5.046765 | 119.273906 | 42.5 | 159 | 40 | 30 | 1 | 70 | 200
4.040709 | 118.5518072 | 42.5 | 159 | 40 | 30 | 1 | 70 | 200
3.0292365 | 117.432388 | 42.5 | 159 | 40 | 30 | 1 | 70 | 200
2.024829 | 116.401068 | 42.5 | 159 | 40 | 30 | 1 | 70 | 200
0.996165 | 115.4585464 | 42.5 | 159 | 40 | 30 | 1 | 70 | 200
0.1231665 | 92.3968328 | 42.5 | 159 | 40 | 30 | 1 | 70 | 200
99.995184 | 61.098718 | 42.5 | 158 | 40 | 30 | 2 | 90 | 200
98.987244 | 60.3979448 | 42.5 | 158 | 40 | 30 | 2 | 90 | 200
97.9875465 | 59.450354 | 42.5 | 158 | 40 | 30 | 2 | 90 | 200
96.9777225 | 58.889246 | 42.5 | 158 | 40 | 30 | 2 | 90 | 200
95.963895 | 58.548386 | 42.5 | 158 | 40 | 30 | 2 | 90 | 200
94.955484 | 58.1510656 | 42.5 | 158 | 40 | 30 | 2 | 90 | 200
93.944247 | 57.834328 | 42.5 | 158 | 40 | 30 | 2 | 90 | 200
92.9370135 | 57.5551724 | 42.5 | 158 | 40 | 30 | 2 | 90 | 200
91.9276605 | 57.3377212 | 42.5 | 158 | 40 | 30 | 2 | 90 | 200
90.911478 | 57.4155072 | 42.5 | 158 | 40 | 30 | 2 | 90 | 200
89.894118 | 57.383344 | 42.5 | 158 | 40 | 30 | 2 | 90 | 200
88.88241 | 57.2786388 | 42.5 | 158 | 40 | 30 | 2 | 90 | 200
87.878709 | 56.857196 | 42.5 | 158 | 40 | 30 | 2 | 90 | 200
86.872182 | 56.6773268 | 42.5 | 158 | 40 | 30 | 2 | 90 | 200
85.854822 | 56.7014492 | 42.5 | 158 | 40 | 30 | 2 | 90 | 200
84.848766 | 56.0786368 | 42.5 | 158 | 40 | 30 | 2 | 90 | 200
83.838942 | 56.0464736 | 42.5 | 158 | 40 | 30 | 2 | 90 | 200
82.825821 | 55.8987676 | 42.5 | 158 | 40 | 30 | 2 | 90 | 200
81.8171745 | 55.7188984 | 42.5 | 158 | 40 | 30 | 2 | 90 | 200
80.806644 | 55.3082932 | 42.5 | 158 | 40 | 30 | 2 | 90 | 200
79.7979975 | 55.1981692 | 42.5 | 158 | 40 | 30 | 2 | 90 | 200
78.7905285 | 54.9565956 | 42.5 | 158 | 40 | 30 | 2 | 90 | 200
77.774817 | 54.8920944 | 42.5 | 158 | 40 | 30 | 2 | 90 | 200
76.7647575 | 54.6989404 | 42.5 | 158 | 40 | 30 | 2 | 90 | 200
75.759879 | 54.3122828 | 42.5 | 158 | 40 | 30 | 2 | 90 | 200
74.7460515 | 54.3122828 | 42.5 | 158 | 40 | 30 | 2 | 90 | 200
73.7357565 | 54.0680872 | 42.5 | 158 | 40 | 30 | 2 | 90 | 200
72.7245195 | 53.8827992 | 42.5 | 158 | 40 | 30 | 2 | 90 | 200
71.715873 | 53.7620124 | 42.5 | 158 | 40 | 30 | 2 | 90 | 200
70.706049 | 53.3781516 | 42.5 | 158 | 40 | 30 | 2 | 90 | 200
69.698109 | 53.0559952 | 42.5 | 158 | 40 | 30 | 2 | 90 | 200
68.6880495 | 52.9699936 | 42.5 | 158 | 40 | 30 | 2 | 90 | 200
67.673751 | 52.9567088 | 42.5 | 158 | 40 | 30 | 2 | 90 | 200
66.6641625 | 52.5057248 | 42.5 | 158 | 40 | 30 | 2 | 90 | 200
65.6533965 | 52.425142 | 42.5 | 158 | 40 | 30 | 2 | 90 | 200
64.6445145 | 52.1190672 | 42.5 | 158 | 40 | 30 | 2 | 90 | 200
63.633042 | 52.0627816 | 42.5 | 158 | 40 | 30 | 2 | 90 | 200
62.6229825 | 51.8505744 | 42.5 | 158 | 40 | 30 | 2 | 90 | 200
61.615278 | 51.4695104 | 42.5 | 158 | 40 | 30 | 2 | 90 | 200
60.602628 | 51.3191824 | 42.5 | 158 | 40 | 30 | 2 | 90 | 200
59.5949235 | 51.07219 | 42.5 | 158 | 40 | 30 | 2 | 90 | 200
58.5808605 | 51.0050668 | 42.5 | 158 | 40 | 30 | 2 | 90 | 200
57.5799855 | 50.3768356 | 42.5 | 158 | 40 | 30 | 2 | 90 | 200
56.558622 | 50.7178704 | 42.5 | 158 | 40 | 30 | 2 | 90 | 200
55.5622215 | 50.0385976 | 42.5 | 158 | 40 | 30 | 2 | 90 | 200
54.544626 | 49.984934 | 42.5 | 158 | 40 | 30 | 2 | 90 | 200
53.529621 | 49.8587284 | 42.5 | 158 | 40 | 30 | 2 | 90 | 200
52.5247425 | 49.681656 | 42.5 | 158 | 40 | 30 | 2 | 90 | 200
51.5182155 | 49.2654572 | 42.5 | 158 | 40 | 30 | 2 | 90 | 200
50.511924 | 48.7768912 | 42.5 | 158 | 40 | 30 | 2 | 90 | 200
49.494093 | 48.9272192 | 42.5 | 158 | 40 | 30 | 2 | 90 | 200
48.4835625 | 48.7393092 | 42.5 | 158 | 40 | 30 | 2 | 90 | 200
47.4704415 | 48.6400228 | 42.5 | 158 | 40 | 30 | 2 | 90 | 200
46.4634435 | 48.1299564 | 42.5 | 158 | 40 | 30 | 2 | 90 | 200
45.453855 | 48.0037508 | 42.5 | 158 | 40 | 30 | 2 | 90 | 200
44.447799 | 47.4830216 | 42.5 | 158 | 40 | 30 | 2 | 90 | 200
43.4400945 | 47.354194 | 42.5 | 158 | 40 | 30 | 2 | 90 | 200
42.4288575 | 47.39702 | 42.5 | 158 | 40 | 30 | 2 | 90 | 200
41.407965 | 47.4856436 | 42.5 | 158 | 40 | 30 | 2 | 90 | 200
40.4016735 | 46.6937996 | 42.5 | 158 | 40 | 30 | 2 | 90 | 200
39.4007985 | 46.342102 | 42.5 | 158 | 40 | 30 | 2 | 90 | 200
38.377551 | 46.5810536 | 42.5 | 158 | 40 | 30 | 2 | 90 | 200
37.371966 | 45.9098216 | 42.5 | 158 | 40 | 30 | 2 | 90 | 200
36.368736 | 45.89374 | 42.5 | 158 | 40 | 30 | 2 | 90 | 200
35.3525535 | 45.625422 | 42.5 | 158 | 40 | 30 | 2 | 90 | 200
34.3446135 | 45.5098792 | 42.5 | 158 | 40 | 30 | 2 | 90 | 200
33.335025 | 44.7984432 | 42.5 | 158 | 40 | 30 | 2 | 90 | 200
32.318136 | 45.0078536 | 42.5 | 158 | 40 | 30 | 2 | 90 | 200
31.3198515 | 44.312674 | 42.5 | 158 | 40 | 30 | 2 | 90 | 200
30.3010785 | 44.0307216 | 42.5 | 158 | 40 | 30 | 2 | 90 | 200
29.284425 | 44.3287556 | 42.5 | 158 | 40 | 30 | 2 | 90 | 200
28.27884 | 44.2160096 | 42.5 | 158 | 40 | 30 | 2 | 90 | 200
27.272784 | 43.7005244 | 42.5 | 158 | 40 | 30 | 2 | 90 | 200
26.2697895 | 42.8765172 | 42.5 | 158 | 40 | 30 | 2 | 90 | 200
25.25973 | 42.4979004 | 42.5 | 158 | 40 | 30 | 2 | 90 | 200
24.246609 | 42.2750304 | 42.5 | 158 | 40 | 30 | 2 | 90 | 200
23.235843 | 41.9261296 | 42.5 | 158 | 40 | 30 | 2 | 90 | 200
22.2290805 | 41.6576368 | 42.5 | 158 | 40 | 30 | 2 | 90 | 200
21.218079 | 41.5233904 | 42.5 | 158 | 40 | 30 | 2 | 90 | 200
20.2047225 | 41.4751456 | 42.5 | 158 | 40 | 30 | 2 | 90 | 200
19.189011 | 41.421482 | 42.5 | 158 | 40 | 30 | 2 | 90 | 200
18.174477 | 41.010702 | 42.5 | 158 | 40 | 30 | 2 | 90 | 200
17.1752505 | 39.6712096 | 42.5 | 158 | 40 | 30 | 2 | 90 | 200
16.162836 | 40.2160612 | 42.5 | 158 | 40 | 30 | 2 | 90 | 200
15.145476 | 40.1248156 | 42.5 | 158 | 40 | 30 | 2 | 90 | 200
14.1457785 | 38.5759128 | 42.5 | 158 | 40 | 30 | 2 | 90 | 200
13.131951 | 39.31689 | 42.5 | 158 | 40 | 30 | 2 | 90 | 200
12.1218915 | 38.1679296 | 42.5 | 158 | 40 | 30 | 2 | 90 | 200
11.108064 | 38.3289204 | 42.5 | 158 | 40 | 30 | 2 | 90 | 200
10.1045985 | 37.3517884 | 42.5 | 158 | 40 | 30 | 2 | 90 | 200
9.0867675 | 37.4243304 | 42.5 | 158 | 40 | 30 | 2 | 90 | 200
8.083302 | 36.5356472 | 42.5 | 158 | 40 | 30 | 2 | 90 | 200
7.0708875 | 36.1330828 | 42.5 | 158 | 40 | 30 | 2 | 90 | 200
6.058002 | 35.7062212 | 42.5 | 158 | 40 | 30 | 2 | 90 | 200
5.051946 | 35.2659 | 42.5 | 158 | 40 | 30 | 2 | 90 | 200
4.0409445 | 34.6298028 | 42.5 | 158 | 40 | 30 | 2 | 90 | 200
3.030885 | 33.5317092 | 42.5 | 158 | 40 | 30 | 2 | 90 | 200
2.019648 | 32.8482412 | 42.5 | 158 | 40 | 30 | 2 | 90 | 200
1.0086465 | 31.9740664 | 42.5 | 158 | 40 | 30 | 2 | 90 | 200
0 | 6.2199084 | 42.5 | 158 | 40 | 30 | 2 | 90 | 200
99.995184 | 103.1187152 | 42.5 | 176 | 20 | 30 | 4 | 90 | 200
99.000903 | 102.034256 | 42.5 | 176 | 20 | 30 | 4 | 90 | 200
97.9931985 | 101.5000672 | 42.5 | 176 | 20 | 30 | 4 | 90 | 200
96.975132 | 101.3443204 | 42.5 | 176 | 20 | 30 | 4 | 90 | 200
95.9565945 | 101.3362796 | 42.5 | 176 | 20 | 30 | 4 | 90 | 200
94.940412 | 101.2261556 | 42.5 | 176 | 20 | 30 | 4 | 90 | 200
93.932001 | 100.7000076 | 42.5 | 176 | 20 | 30 | 4 | 90 | 200
92.9261805 | 100.1013176 | 42.5 | 176 | 20 | 30 | 4 | 90 | 200
91.924599 | 99.40876 | 42.5 | 176 | 20 | 30 | 4 | 90 | 200
90.9183075 | 98.9712356 | 42.5 | 176 | 20 | 30 | 4 | 90 | 200
89.905422 | 98.8396112 | 42.5 | 176 | 20 | 30 | 4 | 90 | 200
88.885236 | 98.8263264 | 42.5 | 176 | 20 | 30 | 4 | 90 | 200
87.8685825 | 98.6436604 | 42.5 | 176 | 20 | 30 | 4 | 90 | 200
86.87595 | 97.6960696 | 42.5 | 176 | 20 | 30 | 4 | 90 | 200
85.858119 | 97.75253 | 42.5 | 176 | 20 | 30 | 4 | 90 | 200
84.840288 | 97.642406 | 42.5 | 176 | 20 | 30 | 4 | 90 | 200
83.843181 | 96.7511008 | 42.5 | 176 | 20 | 30 | 4 | 90 | 200
82.8218175 | 96.7914796 | 42.5 | 176 | 20 | 30 | 4 | 90 | 200
81.8218845 | 96.2329936 | 42.5 | 176 | 20 | 30 | 4 | 90 | 200
80.800521 | 96.24925 | 42.5 | 176 | 20 | 30 | 4 | 90 | 200
79.7994105 | 95.6156 | 42.5 | 176 | 20 | 30 | 4 | 90 | 200
78.790293 | 95.352526 | 42.5 | 176 | 20 | 30 | 4 | 90 | 200
77.7722265 | 95.3579448 | 42.5 | 176 | 20 | 30 | 4 | 90 | 200
76.7666415 | 94.8747976 | 42.5 | 176 | 20 | 30 | 4 | 90 | 200
75.761292 | 94.4612208 | 42.5 | 176 | 20 | 30 | 4 | 90 | 200
74.7477 | 94.302852 | 42.5 | 176 | 20 | 30 | 4 | 90 | 200
73.734108 | 94.0666972 | 42.5 | 176 | 20 | 30 | 4 | 90 | 200
72.7278165 | 93.663958 | 42.5 | 176 | 20 | 30 | 4 | 90 | 200
71.715402 | 93.51363 | 42.5 | 176 | 20 | 30 | 4 | 90 | 200
70.7034585 | 93.1968924 | 42.5 | 176 | 20 | 30 | 4 | 90 | 200
69.6978735 | 92.7834904 | 42.5 | 176 | 20 | 30 | 4 | 90 | 200
68.6894625 | 92.4398336 | 42.5 | 176 | 20 | 30 | 4 | 90 | 200
67.676577 | 92.2143416 | 42.5 | 176 | 20 | 30 | 4 | 90 | 200
66.6641625 | 91.9942684 | 42.5 | 176 | 20 | 30 | 4 | 90 | 200
65.6529255 | 91.7633576 | 42.5 | 176 | 20 | 30 | 4 | 90 | 200
64.643808 | 91.3151704 | 42.5 | 176 | 20 | 30 | 4 | 90 | 200
63.641991 | 90.5231516 | 42.5 | 176 | 20 | 30 | 4 | 90 | 200
62.6215695 | 90.8641864 | 42.5 | 176 | 20 | 30 | 4 | 90 | 200
61.6126875 | 90.3513232 | 42.5 | 176 | 20 | 30 | 4 | 90 | 200
60.612048 | 89.60248 | 42.5 | 176 | 20 | 30 | 4 | 90 | 200
59.589978 | 89.8197564 | 42.5 | 176 | 20 | 30 | 4 | 90 | 200
58.5912225 | 89.00379 | 42.5 | 176 | 20 | 30 | 4 | 90 | 200
57.571272 | 88.9929524 | 42.5 | 176 | 20 | 30 | 4 | 90 | 200
56.565687 | 88.5823472 | 42.5 | 176 | 20 | 30 | 4 | 90 | 200
55.5579825 | 88.0186172 | 42.5 | 176 | 20 | 30 | 4 | 90 | 200
54.538032 | 88.1233224 | 42.5 | 176 | 20 | 30 | 4 | 90 | 200
53.53386 | 87.6239188 | 42.5 | 176 | 20 | 30 | 4 | 90 | 200
52.534869 | 86.5877044 | 42.5 | 176 | 20 | 30 | 4 | 90 | 200
51.515625 | 86.5850824 | 42.5 | 176 | 20 | 30 | 4 | 90 | 200
50.499207 | 86.6307052 | 42.5 | 176 | 20 | 30 | 4 | 90 | 200
49.486086 | 86.5153372 | 42.5 | 176 | 20 | 30 | 4 | 90 | 200
48.4741425 | 86.2118844 | 42.5 | 176 | 20 | 30 | 4 | 90 | 200
47.4643185 | 85.9086064 | 42.5 | 176 | 20 | 30 | 4 | 90 | 200
46.4549655 | 85.5675716 | 42.5 | 176 | 20 | 30 | 4 | 90 | 200
45.442551 | 85.2536308 | 42.5 | 176 | 20 | 30 | 4 | 90 | 200
44.436966 | 84.383826 | 42.5 | 176 | 20 | 30 | 4 | 90 | 200
43.431381 | 83.70735 | 42.5 | 176 | 20 | 30 | 4 | 90 | 200
42.430506 | 83.0871596 | 42.5 | 176 | 20 | 30 | 4 | 90 | 200
41.422095 | 82.9744136 | 42.5 | 176 | 20 | 30 | 4 | 90 | 200
40.393902 | 83.186446 | 42.5 | 176 | 20 | 30 | 4 | 90 | 200
39.387375 | 82.4482656 | 42.5 | 176 | 20 | 30 | 4 | 90 | 200
38.39121 | 81.5569604 | 42.5 | 176 | 20 | 30 | 4 | 90 | 200
37.360662 | 82.1126496 | 42.5 | 176 | 20 | 30 | 4 | 90 | 200
36.373446 | 80.6497484 | 42.5 | 176 | 20 | 30 | 4 | 90 | 200
35.34384 | 81.1087732 | 42.5 | 176 | 20 | 30 | 4 | 90 | 200
34.3521495 | 79.8551076 | 42.5 | 176 | 20 | 30 | 4 | 90 | 200
33.320424 | 80.2845912 | 42.5 | 176 | 20 | 30 | 4 | 90 | 200
32.3273205 | 79.3826232 | 42.5 | 176 | 20 | 30 | 4 | 90 | 200
31.314906 | 78.714188 | 42.5 | 176 | 20 | 30 | 4 | 90 | 200
30.2902455 | 79.3209188 | 42.5 | 176 | 20 | 30 | 4 | 90 | 200
29.2945515 | 78.2953672 | 42.5 | 176 | 20 | 30 | 4 | 90 | 200
28.290615 | 77.5437272 | 42.5 | 176 | 20 | 30 | 4 | 90 | 200
27.2782005 | 76.687382 | 42.5 | 176 | 20 | 30 | 4 | 90 | 200
26.2613115 | 76.3732664 | 42.5 | 176 | 20 | 30 | 4 | 90 | 200
25.2425385 | 76.5854736 | 42.5 | 176 | 20 | 30 | 4 | 90 | 200
24.2303595 | 76.201438 | 42.5 | 176 | 20 | 30 | 4 | 90 | 200
23.223597 | 75.6511676 | 42.5 | 176 | 20 | 30 | 4 | 90 | 200
22.2154215 | 74.9692728 | 42.5 | 176 | 20 | 30 | 4 | 90 | 200
21.2112495 | 74.0512232 | 42.5 | 176 | 20 | 30 | 4 | 90 | 200
20.209668 | 73.305002 | 42.5 | 176 | 20 | 30 | 4 | 90 | 200
19.1986665 | 73.1492552 | 42.5 | 176 | 20 | 30 | 4 | 90 | 200
18.1798935 | 73.2808796 | 42.5 | 176 | 20 | 30 | 4 | 90 | 200
17.1615915 | 72.6793928 | 42.5 | 176 | 20 | 30 | 4 | 90 | 200
16.166604 | 71.1198272 | 42.5 | 176 | 20 | 30 | 4 | 90 | 200
15.1551315 | 71.3829012 | 42.5 | 176 | 20 | 30 | 4 | 90 | 200
14.1316485 | 70.7279256 | 42.5 | 176 | 20 | 30 | 4 | 90 | 200
13.13619 | 70.1077352 | 42.5 | 176 | 20 | 30 | 4 | 90 | 200
12.1157685 | 70.0219084 | 42.5 | 176 | 20 | 30 | 4 | 90 | 200
11.1134805 | 68.4004636 | 42.5 | 176 | 20 | 30 | 4 | 90 | 200
10.0956495 | 68.5855768 | 42.5 | 176 | 20 | 30 | 4 | 90 | 200
9.0910065 | 67.7750292 | 42.5 | 176 | 20 | 30 | 4 | 90 | 200
8.0849505 | 65.836672 | 42.5 | 176 | 20 | 30 | 4 | 90 | 200
7.0680615 | 66.1937884 | 42.5 | 176 | 20 | 30 | 4 | 90 | 200
6.057531 | 65.4447704 | 42.5 | 176 | 20 | 30 | 4 | 90 | 200
5.0488845 | 64.55364 | 42.5 | 176 | 20 | 30 | 4 | 90 | 200
4.043535 | 63.1120644 | 42.5 | 176 | 20 | 30 | 4 | 90 | 200
3.0207585 | 62.1375544 | 42.5 | 176 | 20 | 30 | 4 | 90 | 200
2.0217675 | 60.7571588 | 42.5 | 176 | 20 | 30 | 4 | 90 | 200
1.0359645 | 59.0554808 | 42.5 | 176 | 20 | 30 | 4 | 90 | 200
0 | 11.4707256 | 42.5 | 176 | 20 | 30 | 4 | 90 | 200
100.0020135 | 28.992328 | 52.5 | 179 | 20 | 50 | 1 | 110 | 200
98.9964285 | 28.27827 | 52.5 | 179 | 20 | 50 | 1 | 110 | 200
97.983543 | 27.8889904 | 52.5 | 179 | 20 | 50 | 1 | 110 | 200
96.9659475 | 27.829908 | 52.5 | 179 | 20 | 50 | 1 | 110 | 200
95.952591 | 27.6098348 | 52.5 | 179 | 20 | 50 | 1 | 110 | 200
94.9387635 | 27.3817208 | 52.5 | 179 | 20 | 50 | 1 | 110 | 200
93.931059 | 26.8097752 | 52.5 | 179 | 20 | 50 | 1 | 110 | 200
92.9214705 | 26.3722508 | 52.5 | 179 | 20 | 50 | 1 | 110 | 200
91.917534 | 25.7118564 | 52.5 | 179 | 20 | 50 | 1 | 110 | 200
90.9103005 | 25.1079224 | 52.5 | 179 | 20 | 50 | 1 | 110 | 200
89.905893 | 24.6541416 | 52.5 | 179 | 20 | 50 | 1 | 110 | 200
88.889475 | 24.4985696 | 52.5 | 179 | 20 | 50 | 1 | 110 | 200
87.870231 | 24.4690284 | 52.5 | 179 | 20 | 50 | 1 | 110 | 200
86.8700625 | 23.5938048 | 52.5 | 179 | 20 | 50 | 1 | 110 | 200
85.8607095 | 23.2690264 | 52.5 | 179 | 20 | 50 | 1 | 110 | 200
84.842172 | 23.1831996 | 52.5 | 179 | 20 | 50 | 1 | 110 | 200
83.842239 | 22.3670584 | 52.5 | 179 | 20 | 50 | 1 | 110 | 200
82.823466 | 22.3724772 | 52.5 | 179 | 20 | 50 | 1 | 110 | 200
81.8214135 | 21.6369188 | 52.5 | 179 | 20 | 50 | 1 | 110 | 200
80.8040535 | 21.6449596 | 52.5 | 179 | 20 | 50 | 1 | 110 | 200
79.7998815 | 20.955024 | 52.5 | 179 | 20 | 50 | 1 | 110 | 200
78.7844055 | 20.8718192 | 52.5 | 179 | 20 | 50 | 1 | 110 | 200
77.7755235 | 20.6328676 | 52.5 | 179 | 20 | 50 | 1 | 110 | 200
76.7689965 | 20.1147604 | 52.5 | 179 | 20 | 50 | 1 | 110 | 200
75.7572885 | 19.9214316 | 52.5 | 179 | 20 | 50 | 1 | 110 | 200
74.745816 | 19.7765224 | 52.5 | 179 | 20 | 50 | 1 | 110 | 200
73.73505 | 19.5160704 | 52.5 | 179 | 20 | 50 | 1 | 110 | 200
72.7273455 | 19.2021296 | 52.5 | 179 | 20 | 50 | 1 | 110 | 200
71.7198765 | 18.8476352 | 52.5 | 179 | 20 | 50 | 1 | 110 | 200
70.7076975 | 18.700104 | 52.5 | 179 | 20 | 50 | 1 | 110 | 200
69.6941055 | 18.6410216 | 52.5 | 179 | 20 | 50 | 1 | 110 | 200
68.6852235 | 18.3886104 | 52.5 | 179 | 20 | 50 | 1 | 110 | 200
67.6758705 | 18.0744948 | 52.5 | 179 | 20 | 50 | 1 | 110 | 200
66.665811 | 18.0047496 | 52.5 | 179 | 20 | 50 | 1 | 110 | 200
65.655045 | 17.8276772 | 52.5 | 179 | 20 | 50 | 1 | 110 | 200
64.6431015 | 17.6773492 | 52.5 | 179 | 20 | 50 | 1 | 110 | 200
63.6389295 | 17.1349448 | 52.5 | 179 | 20 | 50 | 1 | 110 | 200
62.625102 | 17.271988 | 52.5 | 179 | 20 | 50 | 1 | 110 | 200
61.6141005 | 17.0034952 | 52.5 | 179 | 20 | 50 | 1 | 110 | 200
60.611106 | 16.6411348 | 52.5 | 179 | 20 | 50 | 1 | 110 | 200
59.592333 | 16.9094528 | 52.5 | 179 | 20 | 50 | 1 | 110 | 200
58.588632 | 16.3242224 | 52.5 | 179 | 20 | 50 | 1 | 110 | 200
57.5710365 | 16.598134 | 52.5 | 179 | 20 | 50 | 1 | 110 | 200
56.5659225 | 16.2438144 | 52.5 | 179 | 20 | 50 | 1 | 110 | 200
55.5546855 | 16.11219 | 52.5 | 179 | 20 | 50 | 1 | 110 | 200
54.540387 | 16.1901508 | 52.5 | 179 | 20 | 50 | 1 | 110 | 200
53.5345665 | 15.9699028 | 52.5 | 179 | 20 | 50 | 1 | 110 | 200
52.5299235 | 15.5269596 | 52.5 | 179 | 20 | 50 | 1 | 110 | 200
51.5135055 | 15.510878 | 52.5 | 179 | 20 | 50 | 1 | 110 | 200
50.501091 | 15.6557872 | 52.5 | 179 | 20 | 50 | 1 | 110 | 200
49.488441 | 15.6290428 | 52.5 | 179 | 20 | 50 | 1 | 110 | 200
48.476733 | 15.5002152 | 52.5 | 179 | 20 | 50 | 1 | 110 | 200
47.468793 | 15.39551 | 52.5 | 179 | 20 | 50 | 1 | 110 | 200
46.458969 | 15.322968 | 52.5 | 179 | 20 | 50 | 1 | 110 | 200
45.4474965 | 15.0357716 | 52.5 | 179 | 20 | 50 | 1 | 110 | 200
44.4362595 | 14.9336884 | 52.5 | 179 | 20 | 50 | 1 | 110 | 200
43.4325585 | 14.5176644 | 52.5 | 179 | 20 | 50 | 1 | 110 | 200
42.4279155 | 14.2841316 | 52.5 | 179 | 20 | 50 | 1 | 110 | 200
41.416914 | 14.308254 | 52.5 | 179 | 20 | 50 | 1 | 110 | 200
40.394844 | 14.6947368 | 52.5 | 179 | 20 | 50 | 1 | 110 | 200
39.391614 | 14.0962216 | 52.5 | 179 | 20 | 50 | 1 | 110 | 200
38.389797 | 13.7766872 | 52.5 | 179 | 20 | 50 | 1 | 110 | 200
37.366785 | 14.1123032 | 52.5 | 179 | 20 | 50 | 1 | 110 | 200
36.369678 | 13.4545308 | 52.5 | 179 | 20 | 50 | 1 | 110 | 200
35.343369 | 14.1685888 | 52.5 | 179 | 20 | 50 | 1 | 110 | 200
34.3521495 | 13.1619156 | 52.5 | 179 | 20 | 50 | 1 | 110 | 200
33.3239565 | 13.6237372 | 52.5 | 179 | 20 | 50 | 1 | 110 | 200
32.3268495 | 13.2451204 | 52.5 | 179 | 20 | 50 | 1 | 110 | 200
31.3146705 | 13.0572104 | 52.5 | 179 | 20 | 50 | 1 | 110 | 200
30.29472 | 13.0787108 | 52.5 | 179 | 20 | 50 | 1 | 110 | 200
29.290077 | 13.0815076 | 52.5 | 179 | 20 | 50 | 1 | 110 | 200
28.287789 | 12.7888924 | 52.5 | 179 | 20 | 50 | 1 | 110 | 200
27.279849 | 12.1552424 | 52.5 | 179 | 20 | 50 | 1 | 110 | 200
26.26296 | 12.1795396 | 52.5 | 179 | 20 | 50 | 1 | 110 | 200
25.2491325 | 12.469358 | 52.5 | 179 | 20 | 50 | 1 | 110 | 200
24.238131 | 12.0639968 | 52.5 | 179 | 20 | 50 | 1 | 110 | 200
23.228778 | 12.0103332 | 52.5 | 179 | 20 | 50 | 1 | 110 | 200
22.2210735 | 11.60235 | 52.5 | 179 | 20 | 50 | 1 | 110 | 200
21.214782 | 11.3177756 | 52.5 | 179 | 20 | 50 | 1 | 110 | 200
20.205429 | 11.2532744 | 52.5 | 179 | 20 | 50 | 1 | 110 | 200
19.195605 | 11.4681036 | 52.5 | 179 | 20 | 50 | 1 | 110 | 200
18.1775385 | 11.6158096 | 52.5 | 179 | 20 | 50 | 1 | 110 | 200
17.165595 | 10.9982412 | 52.5 | 179 | 20 | 50 | 1 | 110 | 200
16.165662 | 10.6358808 | 52.5 | 179 | 20 | 50 | 1 | 110 | 200
15.150657 | 11.2022328 | 52.5 | 179 | 20 | 50 | 1 | 110 | 200
14.136594 | 10.2063972 | 52.5 | 179 | 20 | 50 | 1 | 110 | 200
13.1354835 | 10.3943072 | 52.5 | 179 | 20 | 50 | 1 | 110 | 200
12.116475 | 10.3486844 | 52.5 | 179 | 20 | 50 | 1 | 110 | 200
11.1144225 | 9.7554132 | 52.5 | 179 | 20 | 50 | 1 | 110 | 200
10.099182 | 9.7097904 | 52.5 | 179 | 20 | 50 | 1 | 110 | 200
9.0886515 | 10.2707236 | 52.5 | 179 | 20 | 50 | 1 | 110 | 200
8.0825955 | 9.0628556 | 52.5 | 179 | 20 | 50 | 1 | 110 | 200
7.065471 | 9.1380196 | 52.5 | 179 | 20 | 50 | 1 | 110 | 200
6.0577665 | 9.2427248 | 52.5 | 179 | 20 | 50 | 1 | 110 | 200
5.0554785 | 8.4400432 | 52.5 | 179 | 20 | 50 | 1 | 110 | 200
4.039767 | 8.1018052 | 52.5 | 179 | 20 | 50 | 1 | 110 | 200
3.0315915 | 7.2292036 | 52.5 | 179 | 20 | 50 | 1 | 110 | 200
2.0137605 | 6.9152628 | 52.5 | 179 | 20 | 50 | 1 | 110 | 200
1.010295 | 6.3261868 | 52.5 | 179 | 20 | 50 | 1 | 110 | 200
0 | 0 | 52.5 | 179 | 20 | 50 | 1 | 110 | 200
99.9963615 | 304.0705432 | 42.5 | 158 | 40 | 50 | 2 | 70 | 200
99.003258 | 302.2879328 | 42.5 | 158 | 40 | 50 | 2 | 70 | 200
97.9955535 | 301.300138 | 42.5 | 158 | 40 | 50 | 2 | 70 | 200
96.9715995 | 300.9914412 | 42.5 | 158 | 40 | 50 | 2 | 70 | 200
95.949765 | 300.5672016 | 42.5 | 158 | 40 | 50 | 2 | 70 | 200
94.9373505 | 299.8209804 | 42.5 | 158 | 40 | 50 | 2 | 70 | 200
93.927762 | 299.238372 | 42.5 | 158 | 40 | 50 | 2 | 70 | 200
92.9200575 | 298.26124 | 42.5 | 158 | 40 | 50 | 2 | 70 | 200
91.9201245 | 297.0505752 | 42.5 | 158 | 40 | 50 | 2 | 70 | 200
90.916659 | 295.8774924 | 42.5 | 158 | 40 | 50 | 2 | 70 | 200
89.9113095 | 295.0157284 | 42.5 | 158 | 40 | 50 | 2 | 70 | 200
88.8897105 | 294.803696 | 42.5 | 158 | 40 | 50 | 2 | 70 | 200
87.866463 | 294.4546204 | 42.5 | 158 | 40 | 50 | 2 | 70 | 200
86.874066 | 292.7957684 | 42.5 | 158 | 40 | 50 | 2 | 70 | 200
85.864242 | 292.1701592 | 42.5 | 158 | 40 | 50 | 2 | 70 | 200
84.8405235 | 291.9472892 | 42.5 | 158 | 40 | 50 | 2 | 70 | 200
83.8434165 | 290.785044 | 42.5 | 158 | 40 | 50 | 2 | 70 | 200
82.8222885 | 290.4655096 | 42.5 | 158 | 40 | 50 | 2 | 70 | 200
81.8247105 | 289.169018 | 42.5 | 158 | 40 | 50 | 2 | 70 | 200
80.8040535 | 288.9220256 | 42.5 | 158 | 40 | 50 | 2 | 70 | 200
79.7994105 | 287.934056 | 42.5 | 158 | 40 | 50 | 2 | 70 | 200
78.7867605 | 286.9784244 | 42.5 | 158 | 40 | 50 | 2 | 70 | 200
77.773875 | 286.4818176 | 42.5 | 158 | 40 | 50 | 2 | 70 | 200
76.7685255 | 285.6307164 | 42.5 | 158 | 40 | 50 | 2 | 70 | 200
75.761292 | 284.5703796 | 42.5 | 158 | 40 | 50 | 2 | 70 | 200
74.7446385 | 284.1650184 | 42.5 | 158 | 40 | 50 | 2 | 70 | 200
73.7362275 | 283.386634 | 42.5 | 158 | 40 | 50 | 2 | 70 | 200
72.7231065 | 282.5142072 | 42.5 | 158 | 40 | 50 | 2 | 70 | 200
71.7179925 | 281.545116 | 42.5 | 158 | 40 | 50 | 2 | 70 | 200
70.708404 | 280.5597684 | 42.5 | 158 | 40 | 50 | 2 | 70 | 200
69.6955185 | 279.7598836 | 42.5 | 158 | 40 | 50 | 2 | 70 | 200
68.689227 | 278.8739972 | 42.5 | 158 | 40 | 50 | 2 | 70 | 200
67.679874 | 278.095438 | 42.5 | 158 | 40 | 50 | 2 | 70 | 200
66.6665175 | 277.2338488 | 42.5 | 158 | 40 | 50 | 2 | 70 | 200
65.6515125 | 276.6781596 | 42.5 | 158 | 40 | 50 | 2 | 70 | 200
64.6421595 | 275.7948952 | 42.5 | 158 | 40 | 50 | 2 | 70 | 200
63.6398715 | 274.7452212 | 42.5 | 158 | 40 | 50 | 2 | 70 | 200
62.6295765 | 273.8916728 | 42.5 | 158 | 40 | 50 | 2 | 70 | 200
61.6136295 | 272.8526616 | 42.5 | 158 | 40 | 50 | 2 | 70 | 200
60.61299 | 271.824488 | 42.5 | 158 | 40 | 50 | 2 | 70 | 200
59.588094 | 271.5105472 | 42.5 | 158 | 40 | 50 | 2 | 70 | 200
58.5888675 | 270.0044704 | 42.5 | 158 | 40 | 50 | 2 | 70 | 200
57.563736 | 269.6903548 | 42.5 | 158 | 40 | 50 | 2 | 70 | 200
56.5758135 | 268.1870748 | 42.5 | 158 | 40 | 50 | 2 | 70 | 200
55.5509175 | 267.537518 | 42.5 | 158 | 40 | 50 | 2 | 70 | 200
54.5349705 | 267.1562792 | 42.5 | 158 | 40 | 50 | 2 | 70 | 200
53.548461 | 265.4114256 | 42.5 | 158 | 40 | 50 | 2 | 70 | 200
52.529688 | 264.385874 | 42.5 | 158 | 40 | 50 | 2 | 70 | 200
51.508089 | 264.15776 | 42.5 | 158 | 40 | 50 | 2 | 70 | 200
50.4904935 | 263.7415612 | 42.5 | 158 | 40 | 50 | 2 | 70 | 200
49.4839665 | 262.616898 | 42.5 | 158 | 40 | 50 | 2 | 70 | 200
48.4830915 | 261.5752648 | 42.5 | 158 | 40 | 50 | 2 | 70 | 200
47.4803325 | 260.630296 | 42.5 | 158 | 40 | 50 | 2 | 70 | 200
46.4620305 | 260.0557284 | 42.5 | 158 | 40 | 50 | 2 | 70 | 200
45.4446705 | 259.1109344 | 42.5 | 158 | 40 | 50 | 2 | 70 | 200
44.428488 | 257.9780556 | 42.5 | 158 | 40 | 50 | 2 | 70 | 200
43.419606 | 257.062628 | 42.5 | 158 | 40 | 50 | 2 | 70 | 200
42.424854 | 255.6023488 | 42.5 | 158 | 40 | 50 | 2 | 70 | 200
41.428218 | 253.8896584 | 42.5 | 158 | 40 | 50 | 2 | 70 | 200
40.406619 | 253.723074 | 42.5 | 158 | 40 | 50 | 2 | 70 | 200
39.382665 | 252.5445724 | 42.5 | 158 | 40 | 50 | 2 | 70 | 200
38.402985 | 250.5501044 | 42.5 | 158 | 40 | 50 | 2 | 70 | 200
37.3641945 | 251.3097852 | 42.5 | 158 | 40 | 50 | 2 | 70 | 200
36.363084 | 248.5339612 | 42.5 | 158 | 40 | 50 | 2 | 70 | 200
35.3638575 | 248.4294308 | 42.5 | 158 | 40 | 50 | 2 | 70 | 200
34.3375485 | 246.7167404 | 42.5 | 158 | 40 | 50 | 2 | 70 | 200
33.33267 | 246.9394356 | 42.5 | 158 | 40 | 50 | 2 | 70 | 200
32.341215 | 244.1609896 | 42.5 | 158 | 40 | 50 | 2 | 70 | 200
31.301718 | 244.0106616 | 42.5 | 158 | 40 | 50 | 2 | 70 | 200
30.3034335 | 243.3798084 | 42.5 | 158 | 40 | 50 | 2 | 70 | 200
29.3143335 | 240.689986 | 42.5 | 158 | 40 | 50 | 2 | 70 | 200
28.2955605 | 238.9342948 | 42.5 | 158 | 40 | 50 | 2 | 70 | 200
27.2598315 | 239.22691 | 42.5 | 158 | 40 | 50 | 2 | 70 | 200
26.2401165 | 238.4995672 | 42.5 | 158 | 40 | 50 | 2 | 70 | 200
25.2373575 | 238.3492392 | 42.5 | 158 | 40 | 50 | 2 | 70 | 200
24.234363 | 236.104982 | 42.5 | 158 | 40 | 50 | 2 | 70 | 200
23.2266585 | 235.6298756 | 42.5 | 158 | 40 | 50 | 2 | 70 | 200
22.204353 | 234.6634064 | 42.5 | 158 | 40 | 50 | 2 | 70 | 200
21.186993 | 233.1816268 | 42.5 | 158 | 40 | 50 | 2 | 70 | 200
20.1891795 | 229.8607764 | 42.5 | 158 | 40 | 50 | 2 | 70 | 200
19.212561 | 228.8460624 | 42.5 | 158 | 40 | 50 | 2 | 70 | 200
18.2001465 | 226.5939392 | 42.5 | 158 | 40 | 50 | 2 | 70 | 200
17.1776055 | 227.3749456 | 42.5 | 158 | 40 | 50 | 2 | 70 | 200
16.1517675 | 226.7764304 | 42.5 | 158 | 40 | 50 | 2 | 70 | 200
15.1702035 | 222.1269252 | 42.5 | 158 | 40 | 50 | 2 | 70 | 200
14.13471 | 224.05427 | 42.5 | 158 | 40 | 50 | 2 | 70 | 200
13.1458455 | 219.5175108 | 42.5 | 158 | 40 | 50 | 2 | 70 | 200
12.123069 | 219.8155448 | 42.5 | 158 | 40 | 50 | 2 | 70 | 200
11.117013 | 217.367296 | 42.5 | 158 | 40 | 50 | 2 | 70 | 200
10.105776 | 217.6814116 | 42.5 | 158 | 40 | 50 | 2 | 70 | 200
9.1051365 | 214.6344728 | 42.5 | 158 | 40 | 50 | 2 | 70 | 200
8.080947 | 214.027742 | 42.5 | 158 | 40 | 50 | 2 | 70 | 200
7.073478 | 213.423808 | 42.5 | 158 | 40 | 50 | 2 | 70 | 200
6.08061 | 210.6507808 | 42.5 | 158 | 40 | 50 | 2 | 70 | 200
5.0470005 | 207.9850808 | 42.5 | 158 | 40 | 50 | 2 | 70 | 200
4.052013 | 205.6334964 | 42.5 | 158 | 40 | 50 | 2 | 70 | 200
3.0339465 | 204.1408792 | 42.5 | 158 | 40 | 50 | 2 | 70 | 200
2.004576 | 202.7062956 | 42.5 | 158 | 40 | 50 | 2 | 70 | 200
1.013121 | 202.6435424 | 42.5 | 158 | 40 | 50 | 2 | 70 | 200
0 | 40.5161928 | 42.5 | 158 | 40 | 50 | 2 | 70 | 200
99.985764 | 92.4693748 | 52.5 | 178 | 20 | 50 | 2 | 90 | 200
98.992425 | 91.4412012 | 52.5 | 178 | 20 | 50 | 2 | 90 | 200
97.9917855 | 90.6011124 | 52.5 | 178 | 20 | 50 | 2 | 90 | 200
96.9819615 | 90.0239228 | 52.5 | 178 | 20 | 50 | 2 | 90 | 200
95.9683695 | 89.6211836 | 52.5 | 178 | 20 | 50 | 2 | 90 | 200
94.955955 | 89.189078 | 52.5 | 178 | 20 | 50 | 2 | 90 | 200
93.944718 | 88.888422 | 52.5 | 178 | 20 | 50 | 2 | 90 | 200
92.935365 | 88.4105188 | 52.5 | 178 | 20 | 50 | 2 | 90 | 200
91.9290735 | 87.8843708 | 52.5 | 178 | 20 | 50 | 2 | 90 | 200
90.9173655 | 87.6212968 | 52.5 | 178 | 20 | 50 | 2 | 90 | 200
89.898828 | 87.726002 | 52.5 | 178 | 20 | 50 | 2 | 90 | 200
88.878171 | 87.4790096 | 52.5 | 178 | 20 | 50 | 2 | 90 | 200
87.8780025 | 86.5099184 | 52.5 | 178 | 20 | 50 | 2 | 90 | 200
86.8771275 | 85.7984824 | 52.5 | 178 | 20 | 50 | 2 | 90 | 200
85.8531735 | 86.0239744 | 52.5 | 178 | 20 | 50 | 2 | 90 | 200
84.8499435 | 85.1220064 | 52.5 | 178 | 20 | 50 | 2 | 90 | 200
83.8401195 | 84.8804328 | 52.5 | 178 | 20 | 50 | 2 | 90 | 200
82.822524 | 84.6280216 | 52.5 | 178 | 20 | 50 | 2 | 90 | 200
81.8204715 | 83.9463016 | 52.5 | 178 | 20 | 50 | 2 | 90 | 200
80.8068795 | 83.6187264 | 52.5 | 178 | 20 | 50 | 2 | 90 | 200
79.795407 | 83.3502336 | 52.5 | 178 | 20 | 50 | 2 | 90 | 200
78.7914705 | 82.6335536 | 52.5 | 178 | 20 | 50 | 2 | 90 | 200
77.773875 | 82.585134 | 52.5 | 178 | 20 | 50 | 2 | 90 | 200
76.7652285 | 82.1771508 | 52.5 | 178 | 20 | 50 | 2 | 90 | 200
75.7596435 | 81.5569604 | 52.5 | 178 | 20 | 50 | 2 | 90 | 200
74.7477 | 81.1222328 | 52.5 | 178 | 20 | 50 | 2 | 90 | 200
73.736463 | 80.7355752 | 52.5 | 178 | 20 | 50 | 2 | 90 | 200
72.727581 | 80.3356328 | 52.5 | 178 | 20 | 50 | 2 | 90 | 200
71.7194055 | 79.8605264 | 52.5 | 178 | 20 | 50 | 2 | 90 | 200
70.7076975 | 79.428246 | 52.5 | 178 | 20 | 50 | 2 | 90 | 200
69.699051 | 78.9611804 | 52.5 | 178 | 20 | 50 | 2 | 90 | 200
68.68593 | 78.6981064 | 52.5 | 178 | 20 | 50 | 2 | 90 | 200
67.670925 | 78.4430732 | 52.5 | 178 | 20 | 50 | 2 | 90 | 200
66.6627495 | 77.9008436 | 52.5 | 178 | 20 | 50 | 2 | 90 | 200
65.6538675 | 77.5437272 | 52.5 | 178 | 20 | 50 | 2 | 90 | 200
64.6482825 | 76.835088 | 52.5 | 178 | 20 | 50 | 2 | 90 | 200
63.634926 | 76.5987584 | 52.5 | 178 | 20 | 50 | 2 | 90 | 200
62.6220405 | 76.2203164 | 52.5 | 178 | 20 | 50 | 2 | 90 | 200
61.6183395 | 75.5384216 | 52.5 | 178 | 20 | 50 | 2 | 90 | 200
60.6009795 | 75.409594 | 52.5 | 178 | 20 | 50 | 2 | 90 | 200
59.5953945 | 74.7250772 | 52.5 | 178 | 20 | 50 | 2 | 90 | 200
58.5827445 | 74.4511656 | 52.5 | 178 | 20 | 50 | 2 | 90 | 200
57.5757465 | 73.7774864 | 52.5 | 178 | 20 | 50 | 2 | 90 | 200
56.5569735 | 73.8042308 | 52.5 | 178 | 20 | 50 | 2 | 90 | 200
55.5650475 | 72.593566 | 52.5 | 178 | 20 | 50 | 2 | 90 | 200
54.5429775 | 72.4378192 | 52.5 | 178 | 20 | 50 | 2 | 90 | 200
53.5260885 | 72.5238208 | 52.5 | 178 | 20 | 50 | 2 | 90 | 200
52.5294525 | 71.69422 | 52.5 | 178 | 20 | 50 | 2 | 90 | 200
51.525045 | 70.8406716 | 52.5 | 178 | 20 | 50 | 2 | 90 | 200
50.507214 | 70.7412104 | 52.5 | 178 | 20 | 50 | 2 | 90 | 200
49.491267 | 70.3573496 | 52.5 | 178 | 20 | 50 | 2 | 90 | 200
48.476733 | 70.1211948 | 52.5 | 178 | 20 | 50 | 2 | 90 | 200
47.4657315 | 69.9413256 | 52.5 | 178 | 20 | 50 | 2 | 90 | 200
46.4573205 | 69.2996348 | 52.5 | 178 | 20 | 50 | 2 | 90 | 200
45.448674 | 68.6715784 | 52.5 | 178 | 20 | 50 | 2 | 90 | 200
44.4456795 | 67.8688968 | 52.5 | 178 | 20 | 50 | 2 | 90 | 200
43.445982 | 67.0983784 | 52.5 | 178 | 20 | 50 | 2 | 90 | 200
42.4297995 | 67.3964124 | 52.5 | 178 | 20 | 50 | 2 | 90 | 200
41.406081 | 67.3158296 | 52.5 | 178 | 20 | 50 | 2 | 90 | 200
40.394844 | 66.5776492 | 52.5 | 178 | 20 | 50 | 2 | 90 | 200
39.402918 | 65.5173124 | 52.5 | 178 | 20 | 50 | 2 | 90 | 200
38.3806125 | 65.761508 | 52.5 | 178 | 20 | 50 | 2 | 90 | 200
37.368198 | 64.891878 | 52.5 | 178 | 20 | 50 | 2 | 90 | 200
36.37062 | 64.255606 | 52.5 | 178 | 20 | 50 | 2 | 90 | 200
35.346666 | 64.0220732 | 52.5 | 178 | 20 | 50 | 2 | 90 | 200
34.3479105 | 63.5845488 | 52.5 | 178 | 20 | 50 | 2 | 90 | 200
33.329373 | 62.6958656 | 52.5 | 178 | 20 | 50 | 2 | 90 | 200
32.312955 | 63.0797264 | 52.5 | 178 | 20 | 50 | 2 | 90 | 200
31.3255035 | 61.404618 | 52.5 | 178 | 20 | 50 | 2 | 90 | 200
30.2991945 | 61.1952076 | 52.5 | 178 | 20 | 50 | 2 | 90 | 200
29.2804215 | 61.552324 | 52.5 | 178 | 20 | 50 | 2 | 90 | 200
28.279311 | 60.9564308 | 52.5 | 178 | 20 | 50 | 2 | 90 | 200
27.281733 | 59.5174772 | 52.5 | 178 | 20 | 50 | 2 | 90 | 200
26.274735 | 58.5644676 | 52.5 | 178 | 20 | 50 | 2 | 90 | 200
25.261143 | 58.4545184 | 52.5 | 178 | 20 | 50 | 2 | 90 | 200
24.245196 | 57.756542 | 52.5 | 178 | 20 | 50 | 2 | 90 | 200
23.2346655 | 57.3644656 | 52.5 | 178 | 20 | 50 | 2 | 90 | 200
22.229787 | 56.5645808 | 52.5 | 178 | 20 | 50 | 2 | 90 | 200
21.221376 | 55.8183596 | 52.5 | 178 | 20 | 50 | 2 | 90 | 200
20.206371 | 56.0920964 | 52.5 | 178 | 20 | 50 | 2 | 90 | 200
19.191366 | 55.7592772 | 52.5 | 178 | 20 | 50 | 2 | 90 | 200
18.1704735 | 55.1551684 | 52.5 | 178 | 20 | 50 | 2 | 90 | 200
17.1710115 | 53.2760684 | 52.5 | 178 | 20 | 50 | 2 | 90 | 200
16.168488 | 53.4585596 | 52.5 | 178 | 20 | 50 | 2 | 90 | 200
15.14736 | 53.2760684 | 52.5 | 178 | 20 | 50 | 2 | 90 | 200
14.14413 | 50.9674848 | 52.5 | 178 | 20 | 50 | 2 | 90 | 200
13.129596 | 51.75391 | 52.5 | 178 | 20 | 50 | 2 | 90 | 200
12.1204785 | 50.13264 | 52.5 | 178 | 20 | 50 | 2 | 90 | 200
11.110419 | 49.9419332 | 52.5 | 178 | 20 | 50 | 2 | 90 | 200
10.10295 | 48.331326 | 52.5 | 178 | 20 | 50 | 2 | 90 | 200
9.087003 | 48.5648588 | 52.5 | 178 | 20 | 50 | 2 | 90 | 200
8.084244 | 46.7448412 | 52.5 | 178 | 20 | 50 | 2 | 90 | 200
7.066413 | 45.5663396 | 52.5 | 178 | 20 | 50 | 2 | 90 | 200
6.05706 | 45.2789684 | 52.5 | 178 | 20 | 50 | 2 | 90 | 200
5.047236 | 44.538166 | 52.5 | 178 | 20 | 50 | 2 | 90 | 200
4.039767 | 42.8576388 | 52.5 | 178 | 20 | 50 | 2 | 90 | 200
3.0297075 | 40.8712116 | 52.5 | 178 | 20 | 50 | 2 | 90 | 200
2.0203545 | 39.108004 | 52.5 | 178 | 20 | 50 | 2 | 90 | 200
1.0105305 | 37.251628 | 52.5 | 178 | 20 | 50 | 2 | 90 | 200
0 | 7.0790504 | 52.5 | 178 | 20 | 50 | 2 | 90 | 200
99.991887 | 30.4017404 | 42.5 | 138 | 60 | 50 | 2 | 110 | 200
98.984889 | 30.0902468 | 42.5 | 138 | 60 | 50 | 2 | 110 | 200
97.983072 | 29.706386 | 42.5 | 138 | 60 | 50 | 2 | 110 | 200
96.977016 | 29.258024 | 42.5 | 138 | 60 | 50 | 2 | 110 | 200
95.9655435 | 29.032532 | 42.5 | 138 | 60 | 50 | 2 | 110 | 200
94.9566615 | 28.8232964 | 42.5 | 138 | 60 | 50 | 2 | 110 | 200
93.9473085 | 28.5520068 | 42.5 | 138 | 60 | 50 | 2 | 110 | 200
92.9379555 | 28.4742208 | 42.5 | 138 | 60 | 50 | 2 | 110 | 200
91.926954 | 28.388394 | 42.5 | 138 | 60 | 50 | 2 | 110 | 200
90.910536 | 28.503762 | 42.5 | 138 | 60 | 50 | 2 | 110 | 200
89.8938825 | 28.4527204 | 42.5 | 138 | 60 | 50 | 2 | 110 | 200
88.8802905 | 28.4473016 | 42.5 | 138 | 60 | 50 | 2 | 110 | 200
87.8822415 | 27.8970312 | 42.5 | 138 | 60 | 50 | 2 | 110 | 200
86.869827 | 27.8970312 | 42.5 | 138 | 60 | 50 | 2 | 110 | 200
85.851996 | 27.9991144 | 42.5 | 138 | 60 | 50 | 2 | 110 | 200
84.85065 | 27.2527184 | 42.5 | 138 | 60 | 50 | 2 | 110 | 200
83.838 | 27.4970888 | 42.5 | 138 | 60 | 50 | 2 | 110 | 200
82.8269985 | 27.2420556 | 42.5 | 138 | 60 | 50 | 2 | 110 | 200
81.817881 | 27.078268 | 42.5 | 138 | 60 | 50 | 2 | 110 | 200
80.808999 | 26.9574812 | 42.5 | 138 | 60 | 50 | 2 | 110 | 200
79.7947005 | 27.0272264 | 42.5 | 138 | 60 | 50 | 2 | 110 | 200
78.788409 | 26.8045312 | 42.5 | 138 | 60 | 50 | 2 | 110 | 200
77.7741105 | 26.6729068 | 42.5 | 138 | 60 | 50 | 2 | 110 | 200
76.764993 | 26.7428268 | 42.5 | 138 | 60 | 50 | 2 | 110 | 200
75.756582 | 26.4904156 | 42.5 | 138 | 60 | 50 | 2 | 110 | 200
74.748171 | 26.2755864 | 42.5 | 138 | 60 | 50 | 2 | 110 | 200
73.735992 | 26.3320468 | 42.5 | 138 | 60 | 50 | 2 | 110 | 200
72.7245195 | 26.2408012 | 42.5 | 138 | 60 | 50 | 2 | 110 | 200
71.7151665 | 26.0581352 | 42.5 | 138 | 60 | 50 | 2 | 110 | 200
70.706049 | 25.991012 | 42.5 | 138 | 60 | 50 | 2 | 110 | 200
69.6969315 | 25.7307348 | 42.5 | 138 | 60 | 50 | 2 | 110 | 200
68.685459 | 25.687734 | 42.5 | 138 | 60 | 50 | 2 | 110 | 200
67.6753995 | 25.6045292 | 42.5 | 138 | 60 | 50 | 2 | 110 | 200
66.6632205 | 25.5669472 | 42.5 | 138 | 60 | 50 | 2 | 110 | 200
65.6576355 | 25.2045868 | 42.5 | 138 | 60 | 50 | 2 | 110 | 200
64.6478115 | 25.164208 | 42.5 | 138 | 60 | 50 | 2 | 110 | 200
63.633513 | 25.1937492 | 42.5 | 138 | 60 | 50 | 2 | 110 | 200
62.622747 | 25.1025036 | 42.5 | 138 | 60 | 50 | 2 | 110 | 200
61.6178685 | 24.863552 | 42.5 | 138 | 60 | 50 | 2 | 110 | 200
60.601686 | 24.9977984 | 42.5 | 138 | 60 | 50 | 2 | 110 | 200
59.5968075 | 24.5361516 | 42.5 | 138 | 60 | 50 | 2 | 110 | 200
58.5808605 | 24.82597 | 42.5 | 138 | 60 | 50 | 2 | 110 | 200
57.577866 | 24.4394872 | 42.5 | 138 | 60 | 50 | 2 | 110 | 200
56.559564 | 24.7321024 | 42.5 | 138 | 60 | 50 | 2 | 110 | 200
55.5598665 | 24.374986 | 42.5 | 138 | 60 | 50 | 2 | 110 | 200
54.545568 | 24.2166172 | 42.5 | 138 | 60 | 50 | 2 | 110 | 200
53.527266 | 24.6193564 | 42.5 | 138 | 60 | 50 | 2 | 110 | 200
52.5233295 | 24.3589044 | 42.5 | 138 | 60 | 50 | 2 | 110 | 200
51.5233965 | 23.6394276 | 42.5 | 138 | 60 | 50 | 2 | 110 | 200
50.5079205 | 23.6717656 | 42.5 | 138 | 60 | 50 | 2 | 110 | 200
49.4957415 | 23.6743876 | 42.5 | 138 | 60 | 50 | 2 | 110 | 200
48.483798 | 23.7173884 | 42.5 | 138 | 60 | 50 | 2 | 110 | 200
47.4699705 | 23.6502652 | 42.5 | 138 | 60 | 50 | 2 | 110 | 200
46.4629725 | 23.35765 | 42.5 | 138 | 60 | 50 | 2 | 110 | 200
45.451971 | 23.4006508 | 42.5 | 138 | 60 | 50 | 2 | 110 | 200
44.44827 | 22.834124 | 42.5 | 138 | 60 | 50 | 2 | 110 | 200
43.4405655 | 22.8905844 | 42.5 | 138 | 60 | 50 | 2 | 110 | 200
42.4283865 | 23.1536584 | 42.5 | 138 | 60 | 50 | 2 | 110 | 200
41.4082005 | 23.2260256 | 42.5 | 138 | 60 | 50 | 2 | 110 | 200
40.3993185 | 22.5925504 | 42.5 | 138 | 60 | 50 | 2 | 110 | 200
39.4036245 | 22.420722 | 42.5 | 138 | 60 | 50 | 2 | 110 | 200
38.3782575 | 22.9979116 | 42.5 | 138 | 60 | 50 | 2 | 110 | 200
37.3707885 | 22.3911808 | 42.5 | 138 | 60 | 50 | 2 | 110 | 200
36.3647325 | 22.423344 | 42.5 | 138 | 60 | 50 | 2 | 110 | 200
35.3506695 | 21.9616972 | 42.5 | 138 | 60 | 50 | 2 | 110 | 200
34.344378 | 22.1765264 | 42.5 | 138 | 60 | 50 | 2 | 110 | 200
33.334554 | 21.6825416 | 42.5 | 138 | 60 | 50 | 2 | 110 | 200
32.3155455 | 22.3644364 | 42.5 | 138 | 60 | 50 | 2 | 110 | 200
31.317732 | 21.8891552 | 42.5 | 138 | 60 | 50 | 2 | 110 | 200
30.301785 | 21.2743836 | 42.5 | 138 | 60 | 50 | 2 | 110 | 200
29.283012 | 21.7872468 | 42.5 | 138 | 60 | 50 | 2 | 110 | 200
28.2790755 | 21.9186964 | 42.5 | 138 | 60 | 50 | 2 | 110 | 200
27.2744325 | 21.3013028 | 42.5 | 138 | 60 | 50 | 2 | 110 | 200
26.2697895 | 20.6973688 | 42.5 | 138 | 60 | 50 | 2 | 110 | 200
25.2604365 | 20.4019568 | 42.5 | 138 | 60 | 50 | 2 | 110 | 200
24.248964 | 20.581826 | 42.5 | 138 | 60 | 50 | 2 | 110 | 200
23.236785 | 20.2865888 | 42.5 | 138 | 60 | 50 | 2 | 110 | 200
22.2290805 | 19.9698512 | 42.5 | 138 | 60 | 50 | 2 | 110 | 200
21.2150175 | 20.2650884 | 42.5 | 138 | 60 | 50 | 2 | 110 | 200
20.205429 | 20.4099976 | 42.5 | 138 | 60 | 50 | 2 | 110 | 200
19.18854 | 20.4423356 | 42.5 | 138 | 60 | 50 | 2 | 110 | 200
18.177303 | 20.1228012 | 42.5 | 138 | 60 | 50 | 2 | 110 | 200
17.1724245 | 19.1645476 | 42.5 | 138 | 60 | 50 | 2 | 110 | 200
16.166133 | 19.5536524 | 42.5 | 138 | 60 | 50 | 2 | 110 | 200
15.144534 | 19.8946872 | 42.5 | 138 | 60 | 50 | 2 | 110 | 200
14.145072 | 18.5254788 | 42.5 | 138 | 60 | 50 | 2 | 110 | 200
13.1298315 | 19.3362012 | 42.5 | 138 | 60 | 50 | 2 | 110 | 200
12.1228335 | 18.216782 | 42.5 | 138 | 60 | 50 | 2 | 110 | 200
11.1087705 | 18.6840224 | 42.5 | 138 | 60 | 50 | 2 | 110 | 200
10.10295 | 18.0744948 | 42.5 | 138 | 60 | 50 | 2 | 110 | 200
9.086532 | 18.4101108 | 42.5 | 138 | 60 | 50 | 2 | 110 | 200
8.082831 | 17.840962 | 42.5 | 138 | 60 | 50 | 2 | 110 | 200
7.069239 | 17.387356 | 42.5 | 138 | 60 | 50 | 2 | 110 | 200
6.0577665 | 17.3013544 | 42.5 | 138 | 60 | 50 | 2 | 110 | 200
5.0488845 | 17.575266 | 42.5 | 138 | 60 | 50 | 2 | 110 | 200
4.0409445 | 17.084078 | 42.5 | 138 | 60 | 50 | 2 | 110 | 200
3.0259395 | 16.5953372 | 42.5 | 138 | 60 | 50 | 2 | 110 | 200
2.020119 | 16.1884028 | 42.5 | 138 | 60 | 50 | 2 | 110 | 200
1.0095885 | 15.9386136 | 42.5 | 138 | 60 | 50 | 2 | 110 | 200
0 | 3.1378348 | 42.5 | 138 | 60 | 50 | 2 | 110 | 200
99.9944775 | 181.2717952 | 42.5 | 180 | 20 | 0 | 0 | 70 | 200
98.976411 | 181.2880516 | 42.5 | 180 | 20 | 0 | 0 | 70 | 200
97.9762425 | 180.5444524 | 42.5 | 180 | 20 | 0 | 0 | 70 | 200
96.977487 | 179.701392 | 42.5 | 180 | 20 | 0 | 0 | 70 | 200
95.967663 | 179.2047852 | 42.5 | 180 | 20 | 0 | 0 | 70 | 200
94.9609005 | 178.5443908 | 42.5 | 180 | 20 | 0 | 0 | 70 | 200
93.9529605 | 177.97262 | 42.5 | 180 | 20 | 0 | 0 | 70 | 200
92.936778 | 177.8492112 | 42.5 | 180 | 20 | 0 | 0 | 70 | 200
91.9248345 | 177.298766 | 42.5 | 180 | 20 | 0 | 0 | 70 | 200
90.910065 | 176.6492092 | 42.5 | 180 | 20 | 0 | 0 | 70 | 200
89.8915275 | 176.4908404 | 42.5 | 180 | 20 | 0 | 0 | 70 | 200
88.879113 | 175.7068624 | 42.5 | 180 | 20 | 0 | 0 | 70 | 200
87.8864805 | 174.1338372 | 42.5 | 180 | 20 | 0 | 0 | 70 | 200
86.8728885 | 173.5701072 | 42.5 | 180 | 20 | 0 | 0 | 70 | 200
85.8512895 | 173.1862464 | 42.5 | 180 | 20 | 0 | 0 | 70 | 200
84.8551245 | 171.6962512 | 42.5 | 180 | 20 | 0 | 0 | 70 | 200
83.8372935 | 171.2185228 | 42.5 | 180 | 20 | 0 | 0 | 70 | 200
82.831002 | 170.1151852 | 42.5 | 180 | 20 | 0 | 0 | 70 | 200
81.8181165 | 169.5809964 | 42.5 | 180 | 20 | 0 | 0 | 70 | 200
80.8130025 | 168.3247088 | 42.5 | 180 | 20 | 0 | 0 | 70 | 200
79.795407 | 167.8253052 | 42.5 | 180 | 20 | 0 | 0 | 70 | 200
78.790764 | 166.9420408 | 42.5 | 180 | 20 | 0 | 0 | 70 | 200
77.7778785 | 165.99445 | 42.5 | 180 | 20 | 0 | 0 | 70 | 200
76.766406 | 165.4065976 | 42.5 | 180 | 20 | 0 | 0 | 70 | 200
75.7568175 | 164.5476304 | 42.5 | 180 | 20 | 0 | 0 | 70 | 200
74.7488775 | 163.4657932 | 42.5 | 180 | 20 | 0 | 0 | 70 | 200
73.7395245 | 162.571866 | 42.5 | 180 | 20 | 0 | 0 | 70 | 200
72.728994 | 161.8282668 | 42.5 | 180 | 20 | 0 | 0 | 70 | 200
71.717286 | 160.9691248 | 42.5 | 180 | 20 | 0 | 0 | 70 | 200
70.7086395 | 160.1503616 | 42.5 | 180 | 20 | 0 | 0 | 70 | 200
69.696696 | 159.4658448 | 42.5 | 180 | 20 | 0 | 0 | 70 | 200
68.68593 | 158.6229592 | 42.5 | 180 | 20 | 0 | 0 | 70 | 200
67.6725735 | 157.951902 | 42.5 | 180 | 20 | 0 | 0 | 70 | 200
66.664398 | 156.9934736 | 42.5 | 180 | 20 | 0 | 0 | 70 | 200
65.654574 | 156.3626204 | 42.5 | 180 | 20 | 0 | 0 | 70 | 200
64.650402 | 155.098292 | 42.5 | 180 | 20 | 0 | 0 | 70 | 200
63.633513 | 154.6364704 | 42.5 | 180 | 20 | 0 | 0 | 70 | 200
62.6234535 | 153.6567164 | 42.5 | 180 | 20 | 0 | 0 | 70 | 200
61.623756 | 152.4217544 | 42.5 | 180 | 20 | 0 | 0 | 70 | 200
60.601686 | 152.1425988 | 42.5 | 180 | 20 | 0 | 0 | 70 | 200
59.5977495 | 150.894352 | 42.5 | 180 | 20 | 0 | 0 | 70 | 200
58.576386 | 150.5615328 | 42.5 | 180 | 20 | 0 | 0 | 70 | 200
57.578808 | 149.1494984 | 42.5 | 180 | 20 | 0 | 0 | 70 | 200
56.5579155 | 148.7413404 | 42.5 | 180 | 20 | 0 | 0 | 70 | 200
55.5617505 | 147.4474708 | 42.5 | 180 | 20 | 0 | 0 | 70 | 200
54.5467455 | 146.6393704 | 42.5 | 180 | 20 | 0 | 0 | 70 | 200
53.526795 | 146.3736744 | 42.5 | 180 | 20 | 0 | 0 | 70 | 200
52.5238005 | 145.5199512 | 42.5 | 180 | 20 | 0 | 0 | 70 | 200
51.5281065 | 143.7750976 | 42.5 | 180 | 20 | 0 | 0 | 70 | 200
50.510982 | 143.2087456 | 42.5 | 180 | 20 | 0 | 0 | 70 | 200
49.495506 | 142.4167268 | 42.5 | 180 | 20 | 0 | 0 | 70 | 200
48.480972 | 141.7591292 | 42.5 | 180 | 20 | 0 | 0 | 70 | 200
47.4685575 | 141.0826532 | 42.5 | 180 | 20 | 0 | 0 | 70 | 200
46.45944 | 140.2423896 | 42.5 | 180 | 20 | 0 | 0 | 70 | 200
45.454797 | 139.0773476 | 42.5 | 180 | 20 | 0 | 0 | 70 | 200
44.451567 | 137.7861 | 42.5 | 180 | 20 | 0 | 0 | 70 | 200
43.4495145 | 136.9834184 | 42.5 | 180 | 20 | 0 | 0 | 70 | 200
42.424854 | 137.0987864 | 42.5 | 180 | 20 | 0 | 0 | 70 | 200
41.4006645 | 136.5619756 | 42.5 | 180 | 20 | 0 | 0 | 70 | 200
40.397199 | 135.0693584 | 42.5 | 180 | 20 | 0 | 0 | 70 | 200
39.405273 | 133.7996112 | 42.5 | 180 | 20 | 0 | 0 | 70 | 200
38.373312 | 133.92302 | 42.5 | 180 | 20 | 0 | 0 | 70 | 200
37.3745565 | 131.9526744 | 42.5 | 180 | 20 | 0 | 0 | 70 | 200
36.367323 | 131.63314 | 42.5 | 180 | 20 | 0 | 0 | 70 | 200
35.34855 | 130.4413536 | 42.5 | 180 | 20 | 0 | 0 | 70 | 200
34.3432005 | 130.1513604 | 42.5 | 180 | 20 | 0 | 0 | 70 | 200
33.3390285 | 128.210556 | 42.5 | 180 | 20 | 0 | 0 | 70 | 200
32.3098935 | 128.4951304 | 42.5 | 180 | 20 | 0 | 0 | 70 | 200
31.326681 | 126.5406916 | 42.5 | 180 | 20 | 0 | 0 | 70 | 200
30.3048465 | 125.5340184 | 42.5 | 180 | 20 | 0 | 0 | 70 | 200
29.278302 | 125.7623072 | 42.5 | 180 | 20 | 0 | 0 | 70 | 200
28.277898 | 124.9489628 | 42.5 | 180 | 20 | 0 | 0 | 70 | 200
27.279849 | 123.332762 | 42.5 | 180 | 20 | 0 | 0 | 70 | 200
26.2730865 | 121.9207276 | 42.5 | 180 | 20 | 0 | 0 | 70 | 200
25.2627915 | 120.6563992 | 42.5 | 180 | 20 | 0 | 0 | 70 | 200
24.254616 | 119.2980284 | 42.5 | 180 | 20 | 0 | 0 | 70 | 200
23.241495 | 118.63239 | 42.5 | 180 | 20 | 0 | 0 | 70 | 200
22.234968 | 117.432388 | 42.5 | 180 | 20 | 0 | 0 | 70 | 200
21.220434 | 116.7074924 | 42.5 | 180 | 20 | 0 | 0 | 70 | 200
20.2061355 | 116.194804 | 42.5 | 180 | 20 | 0 | 0 | 70 | 200
19.191366 | 115.5398284 | 42.5 | 180 | 20 | 0 | 0 | 70 | 200
18.1638795 | 114.4875324 | 42.5 | 180 | 20 | 0 | 0 | 70 | 200
17.1761925 | 111.95066 | 42.5 | 180 | 20 | 0 | 0 | 70 | 200
16.166133 | 111.8057508 | 42.5 | 180 | 20 | 0 | 0 | 70 | 200
15.139824 | 111.42189 | 42.5 | 180 | 20 | 0 | 0 | 70 | 200
14.1471915 | 108.3319504 | 42.5 | 180 | 20 | 0 | 0 | 70 | 200
13.1354835 | 108.5011568 | 42.5 | 180 | 20 | 0 | 0 | 70 | 200
12.125895 | 106.017948 | 42.5 | 180 | 20 | 0 | 0 | 70 | 200
11.116071 | 105.5159224 | 42.5 | 180 | 20 | 0 | 0 | 70 | 200
10.103892 | 103.5992404 | 42.5 | 180 | 20 | 0 | 0 | 70 | 200
9.0886515 | 103.1858384 | 42.5 | 180 | 20 | 0 | 0 | 70 | 200
8.0868345 | 100.9711224 | 42.5 | 180 | 20 | 0 | 0 | 70 | 200
7.065 | 99.1537268 | 42.5 | 180 | 20 | 0 | 0 | 70 | 200
6.0464625 | 98.581956 | 42.5 | 180 | 20 | 0 | 0 | 70 | 200
5.0545365 | 95.8491328 | 42.5 | 180 | 20 | 0 | 0 | 70 | 200
4.0409445 | 94.1392392 | 42.5 | 180 | 20 | 0 | 0 | 70 | 200
3.0292365 | 91.0842596 | 42.5 | 180 | 20 | 0 | 0 | 70 | 200
2.0212965 | 87.9862792 | 42.5 | 180 | 20 | 0 | 0 | 70 | 200
1.0312545 | 82.8116748 | 42.5 | 180 | 20 | 0 | 0 | 70 | 200
0 | 15.527484 | 42.5 | 180 | 20 | 0 | 0 | 70 | 200
99.9933 | 44.5703292 | 42.5 | 200 | 0 | 0 | 0 | 90 | 200
98.992896 | 43.86169 | 42.5 | 200 | 0 | 0 | 0 | 90 | 200
97.988724 | 43.2684188 | 42.5 | 200 | 0 | 0 | 0 | 90 | 200
96.9734835 | 43.0160076 | 42.5 | 200 | 0 | 0 | 0 | 90 | 200
95.9608335 | 42.6831884 | 42.5 | 200 | 0 | 0 | 0 | 90 | 200
94.948419 | 42.5300636 | 42.5 | 200 | 0 | 0 | 0 | 90 | 200
93.94095 | 42.1114176 | 42.5 | 200 | 0 | 0 | 0 | 90 | 200
92.929713 | 41.8805068 | 42.5 | 200 | 0 | 0 | 0 | 90 | 200
91.922715 | 41.3623996 | 42.5 | 200 | 0 | 0 | 0 | 90 | 200
90.914304 | 41.013324 | 42.5 | 200 | 0 | 0 | 0 | 90 | 200
89.9033025 | 40.9220784 | 42.5 | 200 | 0 | 0 | 0 | 90 | 200
88.8850005 | 40.9596604 | 42.5 | 200 | 0 | 0 | 0 | 90 | 200
87.8723505 | 40.6590044 | 42.5 | 200 | 0 | 0 | 0 | 90 | 200
86.8743015 | 39.767874 | 42.5 | 200 | 0 | 0 | 0 | 90 | 200
85.855764 | 40.06853 | 42.5 | 200 | 0 | 0 | 0 | 90 | 200
84.8452335 | 39.6899132 | 42.5 | 200 | 0 | 0 | 0 | 90 | 200
83.839884 | 39.1961032 | 42.5 | 200 | 0 | 0 | 0 | 90 | 200
82.822995 | 39.2121848 | 42.5 | 200 | 0 | 0 | 0 | 90 | 200
81.8190585 | 38.7477412 | 42.5 | 200 | 0 | 0 | 0 | 90 | 200
80.805231 | 38.5007488 | 42.5 | 200 | 0 | 0 | 0 | 90 | 200
79.7989395 | 38.116888 | 42.5 | 200 | 0 | 0 | 0 | 90 | 200
78.7905285 | 37.7921096 | 42.5 | 200 | 0 | 0 | 0 | 90 | 200
77.7745815 | 37.7571496 | 42.5 | 200 | 0 | 0 | 0 | 90 | 200
76.7680545 | 37.2872872 | 42.5 | 200 | 0 | 0 | 0 | 90 | 200
75.757524 | 37.2040824 | 42.5 | 200 | 0 | 0 | 0 | 90 | 200
74.7469935 | 36.8282624 | 42.5 | 200 | 0 | 0 | 0 | 90 | 200
73.7376405 | 36.691394 | 42.5 | 200 | 0 | 0 | 0 | 90 | 200
72.725697 | 36.4739428 | 42.5 | 200 | 0 | 0 | 0 | 90 | 200
71.71446 | 36.1411236 | 42.5 | 200 | 0 | 0 | 0 | 90 | 200
70.7058135 | 35.9612544 | 42.5 | 200 | 0 | 0 | 0 | 90 | 200
69.695283 | 35.6712612 | 42.5 | 200 | 0 | 0 | 0 | 90 | 200
68.6871075 | 35.3921056 | 42.5 | 200 | 0 | 0 | 0 | 90 | 200
67.6749285 | 35.2471964 | 42.5 | 200 | 0 | 0 | 0 | 90 | 200
66.6632205 | 35.0217044 | 42.5 | 200 | 0 | 0 | 0 | 90 | 200
65.654574 | 34.7666712 | 42.5 | 200 | 0 | 0 | 0 | 90 | 200
64.646163 | 34.323728 | 42.5 | 200 | 0 | 0 | 0 | 90 | 200
63.638694 | 34.1464808 | 42.5 | 200 | 0 | 0 | 0 | 90 | 200
62.622276 | 34.1653592 | 42.5 | 200 | 0 | 0 | 0 | 90 | 200
61.6192815 | 33.5801288 | 42.5 | 200 | 0 | 0 | 0 | 90 | 200
60.6052185 | 33.5855476 | 42.5 | 200 | 0 | 0 | 0 | 90 | 200
59.5958655 | 33.1934712 | 42.5 | 200 | 0 | 0 | 0 | 90 | 200
58.585806 | 33.1478484 | 42.5 | 200 | 0 | 0 | 0 | 90 | 200
57.5743335 | 32.7264056 | 42.5 | 200 | 0 | 0 | 0 | 90 | 200
56.5602705 | 32.895612 | 42.5 | 200 | 0 | 0 | 0 | 90 | 200
55.561515 | 32.1144308 | 42.5 | 200 | 0 | 0 | 0 | 90 | 200
54.541329 | 32.221758 | 42.5 | 200 | 0 | 0 | 0 | 90 | 200
53.5284435 | 32.3666672 | 42.5 | 200 | 0 | 0 | 0 | 90 | 200
52.529217 | 31.7143136 | 42.5 | 200 | 0 | 0 | 0 | 90 | 200
51.521748 | 31.1962064 | 42.5 | 200 | 0 | 0 | 0 | 90 | 200
50.5036815 | 31.3332496 | 42.5 | 200 | 0 | 0 | 0 | 90 | 200
49.4905605 | 31.1962064 | 42.5 | 200 | 0 | 0 | 0 | 90 | 200
48.4774395 | 31.134502 | 42.5 | 200 | 0 | 0 | 0 | 90 | 200
47.4671445 | 30.9761332 | 42.5 | 200 | 0 | 0 | 0 | 90 | 200
46.4606175 | 30.382862 | 42.5 | 200 | 0 | 0 | 0 | 90 | 200
45.448203 | 30.4688636 | 42.5 | 200 | 0 | 0 | 0 | 90 | 200
44.4428535 | 29.8862552 | 42.5 | 200 | 0 | 0 | 0 | 90 | 200
43.4377395 | 29.5506392 | 42.5 | 200 | 0 | 0 | 0 | 90 | 200
42.430977 | 29.3922704 | 42.5 | 200 | 0 | 0 | 0 | 90 | 200
41.409378 | 29.5801804 | 42.5 | 200 | 0 | 0 | 0 | 90 | 200
40.395315 | 29.3144844 | 42.5 | 200 | 0 | 0 | 0 | 90 | 200
39.398679 | 28.613886 | 42.5 | 200 | 0 | 0 | 0 | 90 | 200
38.381319 | 28.7937552 | 42.5 | 200 | 0 | 0 | 0 | 90 | 200
37.366314 | 28.3614748 | 42.5 | 200 | 0 | 0 | 0 | 90 | 200
36.369678 | 28.0419404 | 42.5 | 200 | 0 | 0 | 0 | 90 | 200
35.3445465 | 27.905072 | 42.5 | 200 | 0 | 0 | 0 | 90 | 200
34.349088 | 27.4836292 | 42.5 | 200 | 0 | 0 | 0 | 90 | 200
33.328431 | 27.2044736 | 42.5 | 200 | 0 | 0 | 0 | 90 | 200
32.3193135 | 27.49167 | 42.5 | 200 | 0 | 0 | 0 | 90 | 200
31.319616 | 26.6085804 | 42.5 | 200 | 0 | 0 | 0 | 90 | 200
30.296133 | 26.5790392 | 42.5 | 200 | 0 | 0 | 0 | 90 | 200
29.2832475 | 26.7964904 | 42.5 | 200 | 0 | 0 | 0 | 90 | 200
28.282608 | 26.5816612 | 42.5 | 200 | 0 | 0 | 0 | 90 | 200
27.2796135 | 25.5052428 | 42.5 | 200 | 0 | 0 | 0 | 90 | 200
26.2683765 | 25.2287092 | 42.5 | 200 | 0 | 0 | 0 | 90 | 200
25.2543135 | 25.0005952 | 42.5 | 200 | 0 | 0 | 0 | 90 | 200
24.2449605 | 24.6836828 | 42.5 | 200 | 0 | 0 | 0 | 90 | 200
23.2356075 | 24.3777828 | 42.5 | 200 | 0 | 0 | 0 | 90 | 200
22.224135 | 24.0126256 | 42.5 | 200 | 0 | 0 | 0 | 90 | 200
21.216195 | 23.8407972 | 42.5 | 200 | 0 | 0 | 0 | 90 | 200
20.207313 | 23.8622976 | 42.5 | 200 | 0 | 0 | 0 | 90 | 200
19.1920725 | 23.8327564 | 42.5 | 200 | 0 | 0 | 0 | 90 | 200
18.174477 | 23.5106 | 42.5 | 200 | 0 | 0 | 0 | 90 | 200
17.1710115 | 22.3562208 | 42.5 | 200 | 0 | 0 | 0 | 90 | 200
16.16472 | 22.460926 | 42.5 | 200 | 0 | 0 | 0 | 90 | 200
15.1475955 | 22.6275104 | 42.5 | 200 | 0 | 0 | 0 | 90 | 200
14.1420105 | 21.2074352 | 42.5 | 200 | 0 | 0 | 0 | 90 | 200
13.1312445 | 21.9912384 | 42.5 | 200 | 0 | 0 | 0 | 90 | 200
12.11883 | 20.9765244 | 42.5 | 200 | 0 | 0 | 0 | 90 | 200
11.1125385 | 20.6730716 | 42.5 | 200 | 0 | 0 | 0 | 90 | 200
10.0994175 | 19.9965956 | 42.5 | 200 | 0 | 0 | 0 | 90 | 200
9.0877095 | 20.2168436 | 42.5 | 200 | 0 | 0 | 0 | 90 | 200
8.0797695 | 19.2342928 | 42.5 | 200 | 0 | 0 | 0 | 90 | 200
7.064058 | 19.1026684 | 42.5 | 200 | 0 | 0 | 0 | 90 | 200
6.0582375 | 18.5336944 | 42.5 | 200 | 0 | 0 | 0 | 90 | 200
5.0512395 | 18.101414 | 42.5 | 200 | 0 | 0 | 0 | 90 | 200
4.0390605 | 17.2316092 | 42.5 | 200 | 0 | 0 | 0 | 90 | 200
3.0325335 | 16.0398228 | 42.5 | 200 | 0 | 0 | 0 | 90 | 200
2.0203545 | 15.2516496 | 42.5 | 200 | 0 | 0 | 0 | 90 | 200
1.0029945 | 14.2577368 | 42.5 | 200 | 0 | 0 | 0 | 90 | 200
0 | 2.6527648 | 42.5 | 200 | 0 | 0 | 0 | 90 | 200
100.005546 | 264.4718756 | 52.5 | 198 | 0 | 50 | 2 | 70 | 200
98.998548 | 263.5725296 | 52.5 | 198 | 0 | 50 | 2 | 70 | 200
97.9814235 | 263.2154132 | 52.5 | 198 | 0 | 50 | 2 | 70 | 200
96.9569985 | 263.3898636 | 52.5 | 198 | 0 | 50 | 2 | 70 | 200
95.9419935 | 263.18325 | 52.5 | 198 | 0 | 50 | 2 | 70 | 200
94.932876 | 262.5630596 | 52.5 | 198 | 0 | 50 | 2 | 70 | 200
93.9237585 | 261.83292 | 52.5 | 198 | 0 | 50 | 2 | 70 | 200
92.915112 | 261.006116 | 52.5 | 198 | 0 | 50 | 2 | 70 | 200
91.908114 | 259.9618608 | 52.5 | 198 | 0 | 50 | 2 | 70 | 200
90.906297 | 258.7055732 | 52.5 | 198 | 0 | 50 | 2 | 70 | 200
89.907306 | 257.1994964 | 52.5 | 198 | 0 | 50 | 2 | 70 | 200
88.8948915 | 256.198242 | 52.5 | 198 | 0 | 50 | 2 | 70 | 200
87.8765895 | 255.4600616 | 52.5 | 198 | 0 | 50 | 2 | 70 | 200
86.8634685 | 254.3458864 | 52.5 | 198 | 0 | 50 | 2 | 70 | 200
85.8682455 | 252.6816156 | 52.5 | 198 | 0 | 50 | 2 | 70 | 200
84.842172 | 251.9701796 | 52.5 | 198 | 0 | 50 | 2 | 70 | 200
83.8453005 | 249.9433736 | 52.5 | 198 | 0 | 50 | 2 | 70 | 200
82.8307665 | 249.0468244 | 52.5 | 198 | 0 | 50 | 2 | 70 | 200
81.8214135 | 247.25897 | 52.5 | 198 | 0 | 50 | 2 | 70 | 200
80.806173 | 246.43741 | 52.5 | 198 | 0 | 50 | 2 | 70 | 200
79.804356 | 244.7972616 | 52.5 | 198 | 0 | 50 | 2 | 70 | 200
78.781344 | 243.8979156 | 52.5 | 198 | 0 | 50 | 2 | 70 | 200
77.777172 | 242.416136 | 52.5 | 198 | 0 | 50 | 2 | 70 | 200
76.773942 | 240.80011 | 52.5 | 198 | 0 | 50 | 2 | 70 | 200
75.757524 | 239.9116016 | 52.5 | 198 | 0 | 50 | 2 | 70 | 200
74.7422835 | 238.9101724 | 52.5 | 198 | 0 | 50 | 2 | 70 | 200
73.7371695 | 237.3693104 | 52.5 | 198 | 0 | 50 | 2 | 70 | 200
72.727581 | 236.0806848 | 52.5 | 198 | 0 | 50 | 2 | 70 | 200
71.718228 | 234.794856 | 52.5 | 198 | 0 | 50 | 2 | 70 | 200
70.7095815 | 233.2969948 | 52.5 | 198 | 0 | 50 | 2 | 70 | 200
69.694812 | 232.3359444 | 52.5 | 198 | 0 | 50 | 2 | 70 | 200
68.6814555 | 231.3427308 | 52.5 | 198 | 0 | 50 | 2 | 70 | 200
67.680345 | 229.6272436 | 52.5 | 198 | 0 | 50 | 2 | 70 | 200
66.6660465 | 228.5723256 | 52.5 | 198 | 0 | 50 | 2 | 70 | 200
65.6519835 | 227.4824476 | 52.5 | 198 | 0 | 50 | 2 | 70 | 200
64.640982 | 226.5724388 | 52.5 | 198 | 0 | 50 | 2 | 70 | 200
63.637752 | 224.693164 | 52.5 | 198 | 0 | 50 | 2 | 70 | 200
62.634051 | 223.1764244 | 52.5 | 198 | 0 | 50 | 2 | 70 | 200
61.6098615 | 222.3658768 | 52.5 | 198 | 0 | 50 | 2 | 70 | 200
60.6080445 | 220.5699816 | 52.5 | 198 | 0 | 50 | 2 | 70 | 200
59.588565 | 219.6437164 | 52.5 | 198 | 0 | 50 | 2 | 70 | 200
58.5865125 | 217.9794456 | 52.5 | 198 | 0 | 50 | 2 | 70 | 200
57.567975 | 217.1096408 | 52.5 | 198 | 0 | 50 | 2 | 70 | 200
56.5762845 | 215.0613344 | 52.5 | 198 | 0 | 50 | 2 | 70 | 200
55.5476205 | 214.4278592 | 52.5 | 198 | 0 | 50 | 2 | 70 | 200
54.545097 | 213.1124892 | 52.5 | 198 | 0 | 50 | 2 | 70 | 200
53.549403 | 211.0400604 | 52.5 | 198 | 0 | 50 | 2 | 70 | 200
52.520739 | 210.342084 | 52.5 | 198 | 0 | 50 | 2 | 70 | 200
51.5031435 | 209.8078952 | 52.5 | 198 | 0 | 50 | 2 | 70 | 200
50.4956745 | 208.3098592 | 52.5 | 198 | 0 | 50 | 2 | 70 | 200
49.4915025 | 207.0186116 | 52.5 | 198 | 0 | 50 | 2 | 70 | 200
48.492747 | 205.1314708 | 52.5 | 198 | 0 | 50 | 2 | 70 | 200
47.489046 | 203.7059768 | 52.5 | 198 | 0 | 50 | 2 | 70 | 200
46.4719215 | 202.7798864 | 52.5 | 198 | 0 | 50 | 2 | 70 | 200
45.4564455 | 201.7032932 | 52.5 | 198 | 0 | 50 | 2 | 70 | 200
44.438379 | 200.763918 | 52.5 | 198 | 0 | 50 | 2 | 70 | 200
43.4203125 | 199.7303256 | 52.5 | 198 | 0 | 50 | 2 | 70 | 200
42.4151985 | 198.0067976 | 52.5 | 198 | 0 | 50 | 2 | 70 | 200
41.4232725 | 195.5800492 | 52.5 | 198 | 0 | 50 | 2 | 70 | 200
40.416039 | 195.0862392 | 52.5 | 198 | 0 | 50 | 2 | 70 | 200
39.3781905 | 194.5251312 | 52.5 | 198 | 0 | 50 | 2 | 70 | 200
38.386029 | 191.8083896 | 52.5 | 198 | 0 | 50 | 2 | 70 | 200
37.3858605 | 191.1990368 | 52.5 | 198 | 0 | 50 | 2 | 70 | 200
36.3501315 | 190.063536 | 52.5 | 198 | 0 | 50 | 2 | 70 | 200
35.3742195 | 187.698492 | 52.5 | 198 | 0 | 50 | 2 | 70 | 200
34.329777 | 187.2635896 | 52.5 | 198 | 0 | 50 | 2 | 70 | 200
33.340206 | 185.937382 | 52.5 | 198 | 0 | 50 | 2 | 70 | 200
32.3310885 | 183.5859724 | 52.5 | 198 | 0 | 50 | 2 | 70 | 200
31.294182 | 183.8516684 | 52.5 | 198 | 0 | 50 | 2 | 70 | 200
30.3104985 | 181.76578 | 52.5 | 198 | 0 | 50 | 2 | 70 | 200
29.3129205 | 179.2825712 | 52.5 | 198 | 0 | 50 | 2 | 70 | 200
28.2753075 | 178.4155632 | 52.5 | 198 | 0 | 50 | 2 | 70 | 200
27.249234 | 178.2973984 | 52.5 | 198 | 0 | 50 | 2 | 70 | 200
26.247888 | 176.8262816 | 52.5 | 198 | 0 | 50 | 2 | 70 | 200
25.2514875 | 175.2934604 | 52.5 | 198 | 0 | 50 | 2 | 70 | 200
24.246138 | 173.3661156 | 52.5 | 198 | 0 | 50 | 2 | 70 | 200
23.2318395 | 171.9191212 | 52.5 | 198 | 0 | 50 | 2 | 70 | 200
22.2243705 | 170.423882 | 52.5 | 198 | 0 | 50 | 2 | 70 | 200
21.1961775 | 169.371586 | 52.5 | 198 | 0 | 50 | 2 | 70 | 200
20.1807015 | 167.382362 | 52.5 | 198 | 0 | 50 | 2 | 70 | 200
19.1906595 | 164.4992108 | 52.5 | 198 | 0 | 50 | 2 | 70 | 200
18.1944945 | 162.2792508 | 52.5 | 198 | 0 | 50 | 2 | 70 | 200
17.1780765 | 161.6697232 | 52.5 | 198 | 0 | 50 | 2 | 70 | 200
16.1451735 | 160.6523872 | 52.5 | 198 | 0 | 50 | 2 | 70 | 200
15.1612545 | 156.8242672 | 52.5 | 198 | 0 | 50 | 2 | 70 | 200
14.154021 | 156.00026 | 52.5 | 198 | 0 | 50 | 2 | 70 | 200
13.11735 | 154.0271176 | 52.5 | 198 | 0 | 50 | 2 | 70 | 200
12.124482 | 152.2660076 | 52.5 | 198 | 0 | 50 | 2 | 70 | 200
11.100999 | 149.656768 | 52.5 | 198 | 0 | 50 | 2 | 70 | 200
10.0998885 | 148.2742748 | 52.5 | 198 | 0 | 50 | 2 | 70 | 200
9.0900645 | 144.9401396 | 52.5 | 198 | 0 | 50 | 2 | 70 | 200
8.0628135 | 144.207378 | 52.5 | 198 | 0 | 50 | 2 | 70 | 200
7.0680615 | 141.0746124 | 52.5 | 198 | 0 | 50 | 2 | 70 | 200
6.067893 | 136.7927116 | 52.5 | 198 | 0 | 50 | 2 | 70 | 200
5.0592465 | 133.5902008 | 52.5 | 198 | 0 | 50 | 2 | 70 | 200
4.0334085 | 131.7165196 | 52.5 | 198 | 0 | 50 | 2 | 70 | 200
3.033711 | 127.0346764 | 52.5 | 198 | 0 | 50 | 2 | 70 | 200
2.0114055 | 123.0875176 | 52.5 | 198 | 0 | 50 | 2 | 70 | 200
1.0025235 | 117.967276 | 52.5 | 198 | 0 | 50 | 2 | 70 | 200
0 | 22.5694768 | 52.5 | 198 | 0 | 50 | 2 | 70 | 200