## Sheet1
Shear rate | Shear stress | Cement varieties | Cement content | CP content | NS particle size | NS content | Water content | Total content
99.9954195 | 200.4498024 | 42.5 | 179 | 20 | 30 | 1 | 70 | 200
98.991954 | 199.528956 | 42.5 | 179 | 20 | 30 | 1 | 70 | 200
97.98684 | 198.5733244 | 42.5 | 179 | 20 | 30 | 1 | 70 | 200
96.9763095 | 197.8323472 | 42.5 | 179 | 20 | 30 | 1 | 70 | 200
95.9584785 | 197.5290692 | 42.5 | 179 | 20 | 30 | 1 | 70 | 200
94.947006 | 196.9492576 | 42.5 | 179 | 20 | 30 | 1 | 70 | 200
93.9345915 | 196.3451488 | 42.5 | 179 | 20 | 30 | 1 | 70 | 200
92.9275935 | 195.4566404 | 42.5 | 179 | 20 | 30 | 1 | 70 | 200
91.922244 | 194.5385908 | 42.5 | 179 | 20 | 30 | 1 | 70 | 200
90.9164235 | 193.6902864 | 42.5 | 179 | 20 | 30 | 1 | 70 | 200
89.901183 | 193.2312616 | 42.5 | 179 | 20 | 30 | 1 | 70 | 200
88.88712 | 192.5628264 | 42.5 | 179 | 20 | 30 | 1 | 70 | 200
87.873528 | 191.8620532 | 42.5 | 179 | 20 | 30 | 1 | 70 | 200
86.875008 | 190.664848 | 42.5 | 179 | 20 | 30 | 1 | 70 | 200
85.8578835 | 190.178904 | 42.5 | 179 | 20 | 30 | 1 | 70 | 200
84.842172 | 189.5560916 | 42.5 | 179 | 20 | 30 | 1 | 70 | 200
83.8420035 | 188.2728848 | 42.5 | 179 | 20 | 30 | 1 | 70 | 200
82.8227595 | 187.811238 | 42.5 | 179 | 20 | 30 | 1 | 70 | 200
81.823533 | 186.5280312 | 42.5 | 179 | 20 | 30 | 1 | 70 | 200
80.803347 | 186.1335076 | 42.5 | 179 | 20 | 30 | 1 | 70 | 200
79.799175 | 185.0167104 | 42.5 | 179 | 20 | 30 | 1 | 70 | 200
78.788409 | 184.1818656 | 42.5 | 179 | 20 | 30 | 1 | 70 | 200
77.777643 | 183.4006844 | 42.5 | 179 | 20 | 30 | 1 | 70 | 200
76.7666415 | 182.5738804 | 42.5 | 179 | 20 | 30 | 1 | 70 | 200
75.757524 | 181.575248 | 42.5 | 179 | 20 | 30 | 1 | 70 | 200
74.7455805 | 180.8370676 | 42.5 | 179 | 20 | 30 | 1 | 70 | 200
73.7348145 | 180.0691712 | 42.5 | 179 | 20 | 30 | 1 | 70 | 200
72.728052 | 179.1296212 | 42.5 | 179 | 20 | 30 | 1 | 70 | 200
71.7179925 | 178.2571944 | 42.5 | 179 | 20 | 30 | 1 | 70 | 200
70.707462 | 177.4358092 | 42.5 | 179 | 20 | 30 | 1 | 70 | 200
69.6950475 | 176.6841692 | 42.5 | 179 | 20 | 30 | 1 | 70 | 200
68.6875785 | 175.7659448 | 42.5 | 179 | 20 | 30 | 1 | 70 | 200
67.677048 | 174.8720176 | 42.5 | 179 | 20 | 30 | 1 | 70 | 200
66.6660465 | 174.069336 | 42.5 | 179 | 20 | 30 | 1 | 70 | 200
65.6538675 | 173.2640324 | 42.5 | 179 | 20 | 30 | 1 | 70 | 200
64.6468695 | 172.3138196 | 42.5 | 179 | 20 | 30 | 1 | 70 | 200
63.638694 | 171.2748084 | 42.5 | 179 | 20 | 30 | 1 | 70 | 200
62.6225115 | 170.76212 | 42.5 | 179 | 20 | 30 | 1 | 70 | 200
61.613394 | 169.8306108 | 42.5 | 179 | 20 | 30 | 1 | 70 | 200
60.6103995 | 168.6655688 | 42.5 | 179 | 20 | 30 | 1 | 70 | 200
59.591391 | 168.1205424 | 42.5 | 179 | 20 | 30 | 1 | 70 | 200
58.590987 | 166.9179184 | 42.5 | 179 | 20 | 30 | 1 | 70 | 200
57.5719785 | 166.2764024 | 42.5 | 179 | 20 | 30 | 1 | 70 | 200
56.569926 | 165.2482288 | 42.5 | 179 | 20 | 30 | 1 | 70 | 200
55.5570405 | 164.3273824 | 42.5 | 179 | 20 | 30 | 1 | 70 | 200
54.535677 | 164.075146 | 42.5 | 179 | 20 | 30 | 1 | 70 | 200
53.537628 | 162.9396452 | 42.5 | 179 | 20 | 30 | 1 | 70 | 200
52.5313365 | 161.7155208 | 42.5 | 179 | 20 | 30 | 1 | 70 | 200
51.5168025 | 160.9825844 | 42.5 | 179 | 20 | 30 | 1 | 70 | 200
50.500149 | 160.5370192 | 42.5 | 179 | 20 | 30 | 1 | 70 | 200
49.4853795 | 159.8846656 | 42.5 | 179 | 20 | 30 | 1 | 70 | 200
48.476733 | 158.9933604 | 42.5 | 179 | 20 | 30 | 1 | 70 | 200
47.464554 | 158.3733448 | 42.5 | 179 | 20 | 30 | 1 | 70 | 200
46.458498 | 157.1168824 | 42.5 | 179 | 20 | 30 | 1 | 70 | 200
45.443493 | 156.4860292 | 42.5 | 179 | 20 | 30 | 1 | 70 | 200
44.4362595 | 155.3075276 | 42.5 | 179 | 20 | 30 | 1 | 70 | 200
43.430439 | 154.0968628 | 42.5 | 179 | 20 | 30 | 1 | 70 | 200
42.4288575 | 152.9667808 | 42.5 | 179 | 20 | 30 | 1 | 70 | 200
41.423508 | 152.062016 | 42.5 | 179 | 20 | 30 | 1 | 70 | 200
40.3974345 | 151.9225256 | 42.5 | 179 | 20 | 30 | 1 | 70 | 200
39.3899655 | 150.631278 | 42.5 | 179 | 20 | 30 | 1 | 70 | 200
38.396391 | 149.3293676 | 42.5 | 179 | 20 | 30 | 1 | 70 | 200
37.365843 | 149.168202 | 42.5 | 179 | 20 | 30 | 1 | 70 | 200
36.37062 | 147.3078056 | 42.5 | 179 | 20 | 30 | 1 | 70 | 200
35.3469015 | 147.3025616 | 42.5 | 179 | 20 | 30 | 1 | 70 | 200
34.3497945 | 145.6326972 | 42.5 | 179 | 20 | 30 | 1 | 70 | 200
33.321366 | 145.6139936 | 42.5 | 179 | 20 | 30 | 1 | 70 | 200
32.3301465 | 144.132214 | 42.5 | 179 | 20 | 30 | 1 | 70 | 200
31.3132575 | 143.0208356 | 42.5 | 179 | 20 | 30 | 1 | 70 | 200
30.293778 | 142.8892112 | 42.5 | 179 | 20 | 30 | 1 | 70 | 200
29.299497 | 141.396594 | 42.5 | 179 | 20 | 30 | 1 | 70 | 200
28.294383 | 139.9819376 | 42.5 | 179 | 20 | 30 | 1 | 70 | 200
27.2753745 | 138.9403044 | 42.5 | 179 | 20 | 30 | 1 | 70 | 200
26.25354 | 138.4034936 | 42.5 | 179 | 20 | 30 | 1 | 70 | 200
25.2397125 | 137.9149276 | 42.5 | 179 | 20 | 30 | 1 | 70 | 200
24.2294175 | 136.8787132 | 42.5 | 179 | 20 | 30 | 1 | 70 | 200
23.2181805 | 135.8290392 | 42.5 | 179 | 20 | 30 | 1 | 70 | 200
22.210476 | 134.5888332 | 42.5 | 179 | 20 | 30 | 1 | 70 | 200
21.204891 | 132.9217656 | 42.5 | 179 | 20 | 30 | 1 | 70 | 200
20.207784 | 131.3487404 | 42.5 | 179 | 20 | 30 | 1 | 70 | 200
19.201728 | 130.6264668 | 42.5 | 179 | 20 | 30 | 1 | 70 | 200
18.1841325 | 130.202402 | 42.5 | 179 | 20 | 30 | 1 | 70 | 200
17.162298 | 129.2306888 | 42.5 | 179 | 20 | 30 | 1 | 70 | 200
16.1649555 | 126.9247272 | 42.5 | 179 | 20 | 30 | 1 | 70 | 200
15.153954 | 126.3501596 | 42.5 | 179 | 20 | 30 | 1 | 70 | 200
14.136123 | 125.206618 | 42.5 | 179 | 20 | 30 | 1 | 70 | 200
13.135248 | 123.3516404 | 42.5 | 179 | 20 | 30 | 1 | 70 | 200
12.1181235 | 122.916738 | 42.5 | 179 | 20 | 30 | 1 | 70 | 200
11.116071 | 120.6778996 | 42.5 | 179 | 20 | 30 | 1 | 70 | 200
10.094472 | 120.1812928 | 42.5 | 179 | 20 | 30 | 1 | 70 | 200
9.0976005 | 118.3584784 | 42.5 | 179 | 20 | 30 | 1 | 70 | 200
8.0821245 | 115.706238 | 42.5 | 179 | 20 | 30 | 1 | 70 | 200
7.0671195 | 115.7572796 | 42.5 | 179 | 20 | 30 | 1 | 70 | 200
6.0544695 | 113.5855644 | 42.5 | 179 | 20 | 30 | 1 | 70 | 200
5.0578335 | 110.933324 | 42.5 | 179 | 20 | 30 | 1 | 70 | 200
4.038354 | 108.8393948 | 42.5 | 179 | 20 | 30 | 1 | 70 | 200
3.0424245 | 106.6622608 | 42.5 | 179 | 20 | 30 | 1 | 70 | 200
2.0231805 | 103.9934144 | 42.5 | 179 | 20 | 30 | 1 | 70 | 200
1.0180665 | 99.9186516 | 42.5 | 179 | 20 | 30 | 1 | 70 | 200
0 | 19.1687428 | 42.5 | 179 | 20 | 30 | 1 | 70 | 200
100.0071945 | 238.9075504 | 42.5 | 139 | 60 | 30 | 1 | 70 | 200
98.9893635 | 238.8163048 | 42.5 | 139 | 60 | 30 | 1 | 70 | 200
97.9729455 | 238.6900992 | 42.5 | 139 | 60 | 30 | 1 | 70 | 200
96.961002 | 238.2766972 | 42.5 | 139 | 60 | 30 | 1 | 70 | 200
95.9532975 | 237.5841396 | 42.5 | 139 | 60 | 30 | 1 | 70 | 200
94.94889 | 236.8377436 | 42.5 | 139 | 60 | 30 | 1 | 70 | 200
93.9388305 | 236.59617 | 42.5 | 139 | 60 | 30 | 1 | 70 | 200
92.925945 | 236.0619812 | 42.5 | 139 | 60 | 30 | 1 | 70 | 200
91.912824 | 235.5868748 | 42.5 | 139 | 60 | 30 | 1 | 70 | 200
90.902058 | 235.0794304 | 42.5 | 139 | 60 | 30 | 1 | 70 | 200
89.898357 | 234.2096256 | 42.5 | 139 | 60 | 30 | 1 | 70 | 200
88.895598 | 233.4312412 | 42.5 | 139 | 60 | 30 | 1 | 70 | 200
87.8761185 | 233.1653704 | 42.5 | 139 | 60 | 30 | 1 | 70 | 200
86.8653525 | 232.5560176 | 42.5 | 139 | 60 | 30 | 1 | 70 | 200
85.8592965 | 231.8365408 | 42.5 | 139 | 60 | 30 | 1 | 70 | 200
84.848766 | 231.4393952 | 42.5 | 139 | 60 | 30 | 1 | 70 | 200
83.832348 | 230.813786 | 42.5 | 139 | 60 | 30 | 1 | 70 | 200
82.832415 | 229.8607764 | 42.5 | 139 | 60 | 30 | 1 | 70 | 200
81.8143485 | 229.6407032 | 42.5 | 139 | 60 | 30 | 1 | 70 | 200
80.8068795 | 228.6822748 | 42.5 | 139 | 60 | 30 | 1 | 70 | 200
79.7956425 | 228.2395064 | 42.5 | 139 | 60 | 30 | 1 | 70 | 200
78.7853475 | 227.769644 | 42.5 | 139 | 60 | 30 | 1 | 70 | 200
77.779056 | 226.9293804 | 42.5 | 139 | 60 | 30 | 1 | 70 | 200
76.767819 | 226.5159784 | 42.5 | 139 | 60 | 30 | 1 | 70 | 200
75.754227 | 225.7965016 | 42.5 | 139 | 60 | 30 | 1 | 70 | 200
74.744403 | 225.1334852 | 42.5 | 139 | 60 | 30 | 1 | 70 | 200
73.736463 | 224.655582 | 42.5 | 139 | 60 | 30 | 1 | 70 | 200
72.7254615 | 224.1537312 | 42.5 | 139 | 60 | 30 | 1 | 70 | 200
71.716344 | 223.340212 | 42.5 | 139 | 60 | 30 | 1 | 70 | 200
70.705107 | 223.077138 | 42.5 | 139 | 60 | 30 | 1 | 70 | 200
69.695283 | 222.3363356 | 42.5 | 139 | 60 | 30 | 1 | 70 | 200
68.6875785 | 221.6303184 | 42.5 | 139 | 60 | 30 | 1 | 70 | 200
67.674222 | 221.238242 | 42.5 | 139 | 60 | 30 | 1 | 70 | 200
66.6641625 | 220.5456844 | 42.5 | 139 | 60 | 30 | 1 | 70 | 200
65.657871 | 219.6517572 | 42.5 | 139 | 60 | 30 | 1 | 70 | 200
64.64946 | 218.9511588 | 42.5 | 139 | 60 | 30 | 1 | 70 | 200
63.635868 | 218.2773048 | 42.5 | 139 | 60 | 30 | 1 | 70 | 200
62.626986 | 217.6814116 | 42.5 | 139 | 60 | 30 | 1 | 70 | 200
61.618575 | 217.0855184 | 42.5 | 139 | 60 | 30 | 1 | 70 | 200
60.602628 | 216.3365004 | 42.5 | 139 | 60 | 30 | 1 | 70 | 200
59.6010465 | 215.3915316 | 42.5 | 139 | 60 | 30 | 1 | 70 | 200
58.5808605 | 215.2170812 | 42.5 | 139 | 60 | 30 | 1 | 70 | 200
57.581634 | 214.0412016 | 42.5 | 139 | 60 | 30 | 1 | 70 | 200
56.5659225 | 213.4935532 | 42.5 | 139 | 60 | 30 | 1 | 70 | 200
55.549269 | 213.2547764 | 42.5 | 139 | 60 | 30 | 1 | 70 | 200
54.550749 | 212.1003972 | 42.5 | 139 | 60 | 30 | 1 | 70 | 200
53.5336245 | 211.3674608 | 42.5 | 139 | 60 | 30 | 1 | 70 | 200
52.515558 | 211.4211244 | 42.5 | 139 | 60 | 30 | 1 | 70 | 200
51.517509 | 210.2803796 | 42.5 | 139 | 60 | 30 | 1 | 70 | 200
50.5178115 | 208.9380904 | 42.5 | 139 | 60 | 30 | 1 | 70 | 200
49.5013935 | 208.4843096 | 42.5 | 139 | 60 | 30 | 1 | 70 | 200
48.487566 | 207.826712 | 42.5 | 139 | 60 | 30 | 1 | 70 | 200
47.4798615 | 207.0266524 | 42.5 | 139 | 60 | 30 | 1 | 70 | 200
46.467918 | 206.4199216 | 42.5 | 139 | 60 | 30 | 1 | 70 | 200
45.4639815 | 205.5959144 | 42.5 | 139 | 60 | 30 | 1 | 70 | 200
44.455335 | 204.7421912 | 42.5 | 139 | 60 | 30 | 1 | 70 | 200
43.44504 | 204.4791172 | 42.5 | 139 | 60 | 30 | 1 | 70 | 200
42.414492 | 204.33683 | 42.5 | 139 | 60 | 30 | 1 | 70 | 200
41.4091425 | 203.0107972 | 42.5 | 139 | 60 | 30 | 1 | 70 | 200
40.409445 | 201.6952524 | 42.5 | 139 | 60 | 30 | 1 | 70 | 200
39.401505 | 201.595966 | 42.5 | 139 | 60 | 30 | 1 | 70 | 200
38.3726055 | 201.067196 | 42.5 | 139 | 60 | 30 | 1 | 70 | 200
37.3835055 | 199.5558752 | 42.5 | 139 | 60 | 30 | 1 | 70 | 200
36.3538995 | 199.8189492 | 42.5 | 139 | 60 | 30 | 1 | 70 | 200
35.359854 | 197.988094 | 42.5 | 139 | 60 | 30 | 1 | 70 | 200
34.334487 | 198.176004 | 42.5 | 139 | 60 | 30 | 1 | 70 | 200
33.3475065 | 196.1331164 | 42.5 | 139 | 60 | 30 | 1 | 70 | 200
32.3122485 | 196.3666492 | 42.5 | 139 | 60 | 30 | 1 | 70 | 200
31.319616 | 195.1935664 | 42.5 | 139 | 60 | 30 | 1 | 70 | 200
30.3166215 | 193.6742048 | 42.5 | 139 | 60 | 30 | 1 | 70 | 200
29.2851315 | 193.295588 | 42.5 | 139 | 60 | 30 | 1 | 70 | 200
28.270833 | 193.0755148 | 42.5 | 139 | 60 | 30 | 1 | 70 | 200
27.2725485 | 191.9532988 | 42.5 | 139 | 60 | 30 | 1 | 70 | 200
26.2707315 | 191.07825 | 42.5 | 139 | 60 | 30 | 1 | 70 | 200
25.259259 | 189.7144604 | 42.5 | 139 | 60 | 30 | 1 | 70 | 200
24.2482575 | 188.8663308 | 42.5 | 139 | 60 | 30 | 1 | 70 | 200
23.23914 | 187.7601964 | 42.5 | 139 | 60 | 30 | 1 | 70 | 200
22.2290805 | 187.0005156 | 42.5 | 139 | 60 | 30 | 1 | 70 | 200
21.2187855 | 186.2193344 | 42.5 | 139 | 60 | 30 | 1 | 70 | 200
20.2033095 | 185.3844896 | 42.5 | 139 | 60 | 30 | 1 | 70 | 200
19.1901885 | 184.6810944 | 42.5 | 139 | 60 | 30 | 1 | 70 | 200
18.17118 | 183.0946096 | 42.5 | 139 | 60 | 30 | 1 | 70 | 200
17.183493 | 181.3202148 | 42.5 | 139 | 60 | 30 | 1 | 70 | 200
16.168959 | 180.6919836 | 42.5 | 139 | 60 | 30 | 1 | 70 | 200
15.138882 | 180.0880496 | 42.5 | 139 | 60 | 30 | 1 | 70 | 200
14.1514305 | 178.1283668 | 42.5 | 139 | 60 | 30 | 1 | 70 | 200
13.129125 | 178.1418264 | 42.5 | 139 | 60 | 30 | 1 | 70 | 200
12.1280145 | 176.2760112 | 42.5 | 139 | 60 | 30 | 1 | 70 | 200
11.118897 | 176.0505192 | 42.5 | 139 | 60 | 30 | 1 | 70 | 200
10.1130765 | 172.8371708 | 42.5 | 139 | 60 | 30 | 1 | 70 | 200
9.0886515 | 171.6373436 | 42.5 | 139 | 60 | 30 | 1 | 70 | 200
8.079063 | 171.3447284 | 42.5 | 139 | 60 | 30 | 1 | 70 | 200
7.063587 | 171.8278756 | 42.5 | 139 | 60 | 30 | 1 | 70 | 200
6.0577665 | 169.3609232 | 42.5 | 139 | 60 | 30 | 1 | 70 | 200
5.062308 | 167.1381664 | 42.5 | 139 | 60 | 30 | 1 | 70 | 200
4.0418865 | 164.5046296 | 42.5 | 139 | 60 | 30 | 1 | 70 | 200
3.0381855 | 163.2455452 | 42.5 | 139 | 60 | 30 | 1 | 70 | 200
2.004105 | 161.5935104 | 42.5 | 139 | 60 | 30 | 1 | 70 | 200
1.0194795 | 160.0849864 | 42.5 | 139 | 60 | 30 | 1 | 70 | 200
0.1137465 | 130.7273264 | 42.5 | 139 | 60 | 30 | 1 | 70 | 200
99.991416 | 266.5871304 | 52.5 | 179 | 20 | 30 | 1 | 70 | 200
98.975469 | 266.0046968 | 52.5 | 179 | 20 | 30 | 1 | 70 | 200
97.97742 | 264.7858164 | 52.5 | 179 | 20 | 30 | 1 | 70 | 200
96.9786645 | 263.258414 | 52.5 | 179 | 20 | 30 | 1 | 70 | 200
95.973315 | 261.9161248 | 52.5 | 179 | 20 | 30 | 1 | 70 | 200
94.9679655 | 260.778002 | 52.5 | 179 | 20 | 30 | 1 | 70 | 200
93.954138 | 260.1230264 | 52.5 | 179 | 20 | 30 | 1 | 70 | 200
92.941488 | 259.4759168 | 52.5 | 179 | 20 | 30 | 1 | 70 | 200
91.926483 | 258.9282684 | 52.5 | 179 | 20 | 30 | 1 | 70 | 200
90.9065325 | 258.5552452 | 52.5 | 179 | 20 | 30 | 1 | 70 | 200
89.8901145 | 258.03976 | 52.5 | 179 | 20 | 30 | 1 | 70 | 200
88.8779355 | 257.0330868 | 52.5 | 179 | 20 | 30 | 1 | 70 | 200
87.887187 | 255.6156336 | 52.5 | 179 | 20 | 30 | 1 | 70 | 200
86.8724175 | 255.0627412 | 52.5 | 179 | 20 | 30 | 1 | 70 | 200
85.8484635 | 254.4881736 | 52.5 | 179 | 20 | 30 | 1 | 70 | 200
84.8574795 | 252.8721476 | 52.5 | 179 | 20 | 30 | 1 | 70 | 200
83.834703 | 252.595614 | 52.5 | 179 | 20 | 30 | 1 | 70 | 200
82.829118 | 251.3473672 | 52.5 | 179 | 20 | 30 | 1 | 70 | 200
81.81741 | 250.7675556 | 52.5 | 179 | 20 | 30 | 1 | 70 | 200
80.8158285 | 249.441348 | 52.5 | 179 | 20 | 30 | 1 | 70 | 200
79.7928165 | 249.0924472 | 52.5 | 179 | 20 | 30 | 1 | 70 | 200
78.7895865 | 247.9489056 | 52.5 | 179 | 20 | 30 | 1 | 70 | 200
77.777172 | 247.1301424 | 52.5 | 179 | 20 | 30 | 1 | 70 | 200
76.7624025 | 246.31942 | 52.5 | 179 | 20 | 30 | 1 | 70 | 200
75.758937 | 245.1087552 | 52.5 | 179 | 20 | 30 | 1 | 70 | 200
74.7484065 | 244.0858256 | 52.5 | 179 | 20 | 30 | 1 | 70 | 200
73.7390535 | 242.9368652 | 52.5 | 179 | 20 | 30 | 1 | 70 | 200
72.7278165 | 242.0537756 | 52.5 | 179 | 20 | 30 | 1 | 70 | 200
71.717757 | 240.9745604 | 52.5 | 179 | 20 | 30 | 1 | 70 | 200
70.7067555 | 239.975928 | 52.5 | 179 | 20 | 30 | 1 | 70 | 200
69.6988155 | 239.0632972 | 52.5 | 179 | 20 | 30 | 1 | 70 | 200
68.6847525 | 238.0297048 | 52.5 | 179 | 20 | 30 | 1 | 70 | 200
67.674222 | 236.9613272 | 52.5 | 179 | 20 | 30 | 1 | 70 | 200
66.663927 | 235.9976548 | 52.5 | 179 | 20 | 30 | 1 | 70 | 200
65.654574 | 234.9614404 | 52.5 | 179 | 20 | 30 | 1 | 70 | 200
64.655112 | 233.4151596 | 52.5 | 179 | 20 | 30 | 1 | 70 | 200
63.6346905 | 232.8996744 | 52.5 | 179 | 20 | 30 | 1 | 70 | 200
62.6229825 | 231.713132 | 52.5 | 179 | 20 | 30 | 1 | 70 | 200
61.623285 | 230.3682208 | 52.5 | 179 | 20 | 30 | 1 | 70 | 200
60.5962695 | 229.9494 | 52.5 | 179 | 20 | 30 | 1 | 70 | 200
59.5982205 | 228.3146704 | 52.5 | 179 | 20 | 30 | 1 | 70 | 200
58.5785055 | 227.7588064 | 52.5 | 179 | 20 | 30 | 1 | 70 | 200
57.5799855 | 226.000668 | 52.5 | 179 | 20 | 30 | 1 | 70 | 200
56.5541475 | 225.8825032 | 52.5 | 179 | 20 | 30 | 1 | 70 | 200
55.569522 | 223.8046556 | 52.5 | 179 | 20 | 30 | 1 | 70 | 200
54.5425065 | 223.0423528 | 52.5 | 179 | 20 | 30 | 1 | 70 | 200
53.5204365 | 222.8811872 | 52.5 | 179 | 20 | 30 | 1 | 70 | 200
52.531101 | 220.9805868 | 52.5 | 179 | 20 | 30 | 1 | 70 | 200
51.530697 | 219.3484792 | 52.5 | 179 | 20 | 30 | 1 | 70 | 200
50.5060365 | 218.8114936 | 52.5 | 179 | 20 | 30 | 1 | 70 | 200
49.4938575 | 217.931026 | 52.5 | 179 | 20 | 30 | 1 | 70 | 200
48.4769685 | 217.0855184 | 52.5 | 179 | 20 | 30 | 1 | 70 | 200
47.463612 | 216.1727128 | 52.5 | 179 | 20 | 30 | 1 | 70 | 200
46.4577915 | 214.8627616 | 52.5 | 179 | 20 | 30 | 1 | 70 | 200
45.4465545 | 213.799628 | 52.5 | 179 | 20 | 30 | 1 | 70 | 200
44.4470925 | 212.070856 | 52.5 | 179 | 20 | 30 | 1 | 70 | 200
43.4457465 | 210.7850272 | 52.5 | 179 | 20 | 30 | 1 | 70 | 200
42.440868 | 210.0305904 | 52.5 | 179 | 20 | 30 | 1 | 70 | 200
41.4053745 | 209.8078952 | 52.5 | 179 | 20 | 30 | 1 | 70 | 200
40.3903695 | 208.19991 | 52.5 | 179 | 20 | 30 | 1 | 70 | 200
39.4106895 | 206.0360608 | 52.5 | 179 | 20 | 30 | 1 | 70 | 200
38.3820255 | 206.2804312 | 52.5 | 179 | 20 | 30 | 1 | 70 | 200
37.3641945 | 204.52474 | 52.5 | 179 | 20 | 30 | 1 | 70 | 200
36.3779205 | 203.0322976 | 52.5 | 179 | 20 | 30 | 1 | 70 | 200
35.3355975 | 202.495312 | 52.5 | 179 | 20 | 30 | 1 | 70 | 200
34.3563885 | 200.6509972 | 52.5 | 179 | 20 | 30 | 1 | 70 | 200
33.3248985 | 199.5906604 | 52.5 | 179 | 20 | 30 | 1 | 70 | 200
32.319078 | 199.1772584 | 52.5 | 179 | 20 | 30 | 1 | 70 | 200
31.3288005 | 196.4526508 | 52.5 | 179 | 20 | 30 | 1 | 70 | 200
30.290481 | 195.888746 | 52.5 | 179 | 20 | 30 | 1 | 70 | 200
29.281128 | 195.5693864 | 52.5 | 179 | 20 | 30 | 1 | 70 | 200
28.2917925 | 193.6848676 | 52.5 | 179 | 20 | 30 | 1 | 70 | 200
27.287856 | 191.7386444 | 52.5 | 179 | 20 | 30 | 1 | 70 | 200
26.2796805 | 189.8191656 | 52.5 | 179 | 20 | 30 | 1 | 70 | 200
25.257846 | 188.8072484 | 52.5 | 179 | 20 | 30 | 1 | 70 | 200
24.2444895 | 187.66091 | 52.5 | 179 | 20 | 30 | 1 | 70 | 200
23.231133 | 186.495868 | 52.5 | 179 | 20 | 30 | 1 | 70 | 200
22.2319065 | 184.7938404 | 52.5 | 179 | 20 | 30 | 1 | 70 | 200
21.225615 | 183.3872248 | 52.5 | 179 | 20 | 30 | 1 | 70 | 200
20.2164975 | 182.5871652 | 52.5 | 179 | 20 | 30 | 1 | 70 | 200
19.199844 | 181.91873 | 52.5 | 179 | 20 | 30 | 1 | 70 | 200
18.1704735 | 181.387338 | 52.5 | 179 | 20 | 30 | 1 | 70 | 200
17.159001 | 178.3699404 | 52.5 | 179 | 20 | 30 | 1 | 70 | 200
16.1753175 | 176.729792 | 52.5 | 179 | 20 | 30 | 1 | 70 | 200
15.1570155 | 176.203644 | 52.5 | 179 | 20 | 30 | 1 | 70 | 200
14.1255255 | 173.690894 | 52.5 | 179 | 20 | 30 | 1 | 70 | 200
13.135719 | 172.9151316 | 52.5 | 179 | 20 | 30 | 1 | 70 | 200
12.1101165 | 170.5983324 | 52.5 | 179 | 20 | 30 | 1 | 70 | 200
11.1125385 | 169.5864152 | 52.5 | 179 | 20 | 30 | 1 | 70 | 200
10.0904685 | 166.7004672 | 52.5 | 179 | 20 | 30 | 1 | 70 | 200
9.095952 | 165.8710412 | 52.5 | 179 | 20 | 30 | 1 | 70 | 200
8.090367 | 162.4052816 | 52.5 | 179 | 20 | 30 | 1 | 70 | 200
7.0619385 | 160.7516736 | 52.5 | 179 | 20 | 30 | 1 | 70 | 200
6.0653025 | 159.455182 | 52.5 | 179 | 20 | 30 | 1 | 70 | 200
5.0399355 | 156.8887684 | 52.5 | 179 | 20 | 30 | 1 | 70 | 200
4.0508355 | 152.3922132 | 52.5 | 179 | 20 | 30 | 1 | 70 | 200
3.032298 | 148.113284 | 52.5 | 179 | 20 | 30 | 1 | 70 | 200
2.014938 | 144.637386 | 52.5 | 179 | 20 | 30 | 1 | 70 | 200
0.9996975 | 140.6044004 | 52.5 | 179 | 20 | 30 | 1 | 70 | 200
0 | 27.314248 | 52.5 | 179 | 20 | 30 | 1 | 70 | 200
99.990474 | 225.5790504 | 52.5 | 159 | 40 | 30 | 1 | 70 | 200
98.999961 | 224.3657636 | 52.5 | 159 | 40 | 30 | 1 | 70 | 200
97.9941405 | 223.8878604 | 52.5 | 159 | 40 | 30 | 1 | 70 | 200
96.973248 | 223.8717788 | 52.5 | 159 | 40 | 30 | 1 | 70 | 200
95.951178 | 224.0838112 | 52.5 | 159 | 40 | 30 | 1 | 70 | 200
94.9340535 | 224.0355664 | 52.5 | 159 | 40 | 30 | 1 | 70 | 200
93.926349 | 223.6436648 | 52.5 | 159 | 40 | 30 | 1 | 70 | 200
92.9209995 | 223.109476 | 52.5 | 159 | 40 | 30 | 1 | 70 | 200
91.9168275 | 222.2368744 | 52.5 | 159 | 40 | 30 | 1 | 70 | 200
90.9178365 | 221.2034568 | 52.5 | 159 | 40 | 30 | 1 | 70 | 200
89.907777 | 220.7657576 | 52.5 | 159 | 40 | 30 | 1 | 70 | 200
88.886649 | 220.862422 | 52.5 | 159 | 40 | 30 | 1 | 70 | 200
87.869289 | 220.4920208 | 52.5 | 159 | 40 | 30 | 1 | 70 | 200
86.87124 | 219.3537232 | 52.5 | 159 | 40 | 30 | 1 | 70 | 200
85.8616515 | 218.908158 | 52.5 | 159 | 40 | 30 | 1 | 70 | 200
84.8381685 | 218.7658708 | 52.5 | 159 | 40 | 30 | 1 | 70 | 200
83.8462425 | 217.292132 | 52.5 | 159 | 40 | 30 | 1 | 70 | 200
82.8204045 | 217.4129188 | 52.5 | 159 | 40 | 30 | 1 | 70 | 200
81.8242395 | 216.1457936 | 52.5 | 159 | 40 | 30 | 1 | 70 | 200
80.8007565 | 216.051926 | 52.5 | 159 | 40 | 30 | 1 | 70 | 200
79.8008235 | 215.112376 | 52.5 | 159 | 40 | 30 | 1 | 70 | 200
78.7844055 | 214.5002264 | 52.5 | 159 | 40 | 30 | 1 | 70 | 200
77.7769365 | 213.7809244 | 52.5 | 159 | 40 | 30 | 1 | 70 | 200
76.770174 | 212.8842004 | 52.5 | 159 | 40 | 30 | 1 | 70 | 200
75.7605855 | 211.8694864 | 52.5 | 159 | 40 | 30 | 1 | 70 | 200
74.7451095 | 211.3433384 | 52.5 | 159 | 40 | 30 | 1 | 70 | 200
73.736463 | 210.4978308 | 52.5 | 159 | 40 | 30 | 1 | 70 | 200
72.724284 | 209.858762 | 52.5 | 159 | 40 | 30 | 1 | 70 | 200
71.71917 | 208.7743028 | 52.5 | 159 | 40 | 30 | 1 | 70 | 200
70.705578 | 208.2346952 | 52.5 | 159 | 40 | 30 | 1 | 70 | 200
69.694812 | 207.3622684 | 52.5 | 159 | 40 | 30 | 1 | 70 | 200
68.690169 | 206.178348 | 52.5 | 159 | 40 | 30 | 1 | 70 | 200
67.681287 | 205.313962 | 52.5 | 159 | 40 | 30 | 1 | 70 | 200
66.6684015 | 204.4979956 | 52.5 | 159 | 40 | 30 | 1 | 70 | 200
65.6529255 | 203.99597 | 52.5 | 159 | 40 | 30 | 1 | 70 | 200
64.643808 | 202.873754 | 52.5 | 159 | 40 | 30 | 1 | 70 | 200
63.640107 | 201.6845896 | 52.5 | 159 | 40 | 30 | 1 | 70 | 200
62.6309895 | 200.8282444 | 52.5 | 159 | 40 | 30 | 1 | 70 | 200
61.611981 | 200.2188916 | 52.5 | 159 | 40 | 30 | 1 | 70 | 200
60.614874 | 198.8014384 | 52.5 | 159 | 40 | 30 | 1 | 70 | 200
59.5883295 | 198.5383644 | 52.5 | 159 | 40 | 30 | 1 | 70 | 200
58.596168 | 196.8391336 | 52.5 | 159 | 40 | 30 | 1 | 70 | 200
57.566091 | 196.7826732 | 52.5 | 159 | 40 | 30 | 1 | 70 | 200
56.579817 | 195.02436 | 52.5 | 159 | 40 | 30 | 1 | 70 | 200
55.552566 | 194.568132 | 52.5 | 159 | 40 | 30 | 1 | 70 | 200
54.535677 | 194.0741472 | 52.5 | 159 | 40 | 30 | 1 | 70 | 200
53.547519 | 192.2593736 | 52.5 | 159 | 40 | 30 | 1 | 70 | 200
52.529688 | 191.193618 | 52.5 | 159 | 40 | 30 | 1 | 70 | 200
51.506676 | 190.7695532 | 52.5 | 159 | 40 | 30 | 1 | 70 | 200
50.4909645 | 190.3937332 | 52.5 | 159 | 40 | 30 | 1 | 70 | 200
49.490796 | 189.161568 | 52.5 | 159 | 40 | 30 | 1 | 70 | 200
48.4816785 | 188.1709764 | 52.5 | 159 | 40 | 30 | 1 | 70 | 200
47.4732675 | 187.0650168 | 52.5 | 159 | 40 | 30 | 1 | 70 | 200
46.46415 | 185.9643012 | 52.5 | 159 | 40 | 30 | 1 | 70 | 200
45.4484385 | 185.4622756 | 52.5 | 159 | 40 | 30 | 1 | 70 | 200
44.4301365 | 184.5522668 | 52.5 | 159 | 40 | 30 | 1 | 70 | 200
43.42149 | 183.1723956 | 52.5 | 159 | 40 | 30 | 1 | 70 | 200
42.421086 | 181.6799532 | 52.5 | 159 | 40 | 30 | 1 | 70 | 200
41.4265695 | 180.2303368 | 52.5 | 159 | 40 | 30 | 1 | 70 | 200
40.4030865 | 180.2705408 | 52.5 | 159 | 40 | 30 | 1 | 70 | 200
39.3800745 | 179.5806052 | 52.5 | 159 | 40 | 30 | 1 | 70 | 200
38.3956845 | 177.3498076 | 52.5 | 159 | 40 | 30 | 1 | 70 | 200
37.3684335 | 177.486676 | 52.5 | 159 | 40 | 30 | 1 | 70 | 200
36.362142 | 175.6531988 | 52.5 | 159 | 40 | 30 | 1 | 70 | 200
35.3544375 | 175.266716 | 52.5 | 159 | 40 | 30 | 1 | 70 | 200
34.3450845 | 173.4788616 | 52.5 | 159 | 40 | 30 | 1 | 70 | 200
33.3244275 | 173.5351472 | 52.5 | 159 | 40 | 30 | 1 | 70 | 200
32.336505 | 170.872244 | 52.5 | 159 | 40 | 30 | 1 | 70 | 200
31.296537 | 171.1083988 | 52.5 | 159 | 40 | 30 | 1 | 70 | 200
30.300372 | 170.2225124 | 52.5 | 159 | 40 | 30 | 1 | 70 | 200
29.300439 | 168.2332884 | 52.5 | 159 | 40 | 30 | 1 | 70 | 200
28.289673 | 166.5716396 | 52.5 | 159 | 40 | 30 | 1 | 70 | 200
27.2645415 | 165.8925416 | 52.5 | 159 | 40 | 30 | 1 | 70 | 200
26.247417 | 165.4415576 | 52.5 | 159 | 40 | 30 | 1 | 70 | 200
25.240419 | 164.3060568 | 52.5 | 159 | 40 | 30 | 1 | 70 | 200
24.232479 | 163.3100464 | 52.5 | 159 | 40 | 30 | 1 | 70 | 200
23.222184 | 161.9677572 | 52.5 | 159 | 40 | 30 | 1 | 70 | 200
22.2088275 | 160.8537568 | 52.5 | 159 | 40 | 30 | 1 | 70 | 200
21.1971195 | 159.4766824 | 52.5 | 159 | 40 | 30 | 1 | 70 | 200
20.194596 | 157.2591696 | 52.5 | 159 | 40 | 30 | 1 | 70 | 200
19.2033765 | 155.0579132 | 52.5 | 159 | 40 | 30 | 1 | 70 | 200
18.190962 | 154.6660116 | 52.5 | 159 | 40 | 30 | 1 | 70 | 200
17.173131 | 153.8848304 | 52.5 | 159 | 40 | 30 | 1 | 70 | 200
16.153887 | 151.4850012 | 52.5 | 159 | 40 | 30 | 1 | 70 | 200
15.1645515 | 149.7373508 | 52.5 | 159 | 40 | 30 | 1 | 70 | 200
14.1410685 | 149.4206132 | 52.5 | 159 | 40 | 30 | 1 | 70 | 200
13.132422 | 146.7388316 | 52.5 | 159 | 40 | 30 | 1 | 70 | 200
12.1261305 | 146.0219768 | 52.5 | 159 | 40 | 30 | 1 | 70 | 200
11.114658 | 142.9482936 | 52.5 | 159 | 40 | 30 | 1 | 70 | 200
10.1088375 | 142.8757516 | 52.5 | 159 | 40 | 30 | 1 | 70 | 200
9.0933615 | 140.5617492 | 52.5 | 159 | 40 | 30 | 1 | 70 | 200
8.0788275 | 138.4545352 | 52.5 | 159 | 40 | 30 | 1 | 70 | 200
7.0817205 | 137.1229088 | 52.5 | 159 | 40 | 30 | 1 | 70 | 200
6.0676575 | 134.2479732 | 52.5 | 159 | 40 | 30 | 1 | 70 | 200
5.0545365 | 131.370066 | 52.5 | 159 | 40 | 30 | 1 | 70 | 200
4.033644 | 130.0386144 | 52.5 | 159 | 40 | 30 | 1 | 70 | 200
3.016755 | 128.7823268 | 52.5 | 159 | 40 | 30 | 1 | 70 | 200
2.0114055 | 125.2087156 | 52.5 | 159 | 40 | 30 | 1 | 70 | 200
1.0515075 | 120.1047304 | 52.5 | 159 | 40 | 30 | 1 | 70 | 200
0.107388 | 23.000184 | 52.5 | 159 | 40 | 30 | 1 | 70 | 200
99.9902385 | 218.5216752 | 52.5 | 139 | 60 | 30 | 1 | 70 | 200
98.97594 | 217.9955272 | 52.5 | 139 | 60 | 30 | 1 | 70 | 200
97.9762425 | 216.8089848 | 52.5 | 139 | 60 | 30 | 1 | 70 | 200
96.979371 | 215.488196 | 52.5 | 139 | 60 | 30 | 1 | 70 | 200
95.972844 | 214.5378084 | 52.5 | 139 | 60 | 30 | 1 | 70 | 200
94.9627845 | 213.6734224 | 52.5 | 139 | 60 | 30 | 1 | 70 | 200
93.9529605 | 212.8546592 | 52.5 | 139 | 60 | 30 | 1 | 70 | 200
92.9417235 | 212.0278552 | 52.5 | 139 | 60 | 30 | 1 | 70 | 200
91.9300155 | 211.4587064 | 52.5 | 139 | 60 | 30 | 1 | 70 | 200
90.910065 | 211.1232652 | 52.5 | 139 | 60 | 30 | 1 | 70 | 200
89.891292 | 210.6184428 | 52.5 | 139 | 60 | 30 | 1 | 70 | 200
88.8779355 | 209.8050984 | 52.5 | 139 | 60 | 30 | 1 | 70 | 200
87.8888355 | 208.0789484 | 52.5 | 139 | 60 | 30 | 1 | 70 | 200
86.875008 | 207.6494648 | 52.5 | 139 | 60 | 30 | 1 | 70 | 200
85.8489345 | 207.56626 | 52.5 | 139 | 60 | 30 | 1 | 70 | 200
84.8570085 | 205.8696512 | 52.5 | 139 | 60 | 30 | 1 | 70 | 200
83.8387065 | 205.5207504 | 52.5 | 139 | 60 | 30 | 1 | 70 | 200
82.8284115 | 204.7743544 | 52.5 | 139 | 60 | 30 | 1 | 70 | 200
81.815526 | 204.2831664 | 52.5 | 139 | 60 | 30 | 1 | 70 | 200
80.811354 | 203.136828 | 52.5 | 139 | 60 | 30 | 1 | 70 | 200
79.793052 | 202.9677964 | 52.5 | 139 | 60 | 30 | 1 | 70 | 200
78.7900575 | 201.8670808 | 52.5 | 139 | 60 | 30 | 1 | 70 | 200
77.7755235 | 201.179942 | 52.5 | 139 | 60 | 30 | 1 | 70 | 200
76.76829 | 200.5088848 | 52.5 | 139 | 60 | 30 | 1 | 70 | 200
75.756582 | 199.8537344 | 52.5 | 139 | 60 | 30 | 1 | 70 | 200
74.748642 | 198.88744 | 52.5 | 139 | 60 | 30 | 1 | 70 | 200
73.737876 | 198.1894636 | 52.5 | 139 | 60 | 30 | 1 | 70 | 200
72.7306425 | 197.3974448 | 52.5 | 139 | 60 | 30 | 1 | 70 | 200
71.715873 | 196.8069704 | 52.5 | 139 | 60 | 30 | 1 | 70 | 200
70.7100525 | 195.7277552 | 52.5 | 139 | 60 | 30 | 1 | 70 | 200
69.6955185 | 195.2661084 | 52.5 | 139 | 60 | 30 | 1 | 70 | 200
68.6856945 | 194.4525892 | 52.5 | 139 | 60 | 30 | 1 | 70 | 200
67.675164 | 193.9587792 | 52.5 | 139 | 60 | 30 | 1 | 70 | 200
66.6632205 | 193.1748012 | 52.5 | 139 | 60 | 30 | 1 | 70 | 200
65.6562225 | 192.2995776 | 52.5 | 139 | 60 | 30 | 1 | 70 | 200
64.6501665 | 191.5398968 | 52.5 | 139 | 60 | 30 | 1 | 70 | 200
63.6356325 | 190.9440036 | 52.5 | 139 | 60 | 30 | 1 | 70 | 200
62.621334 | 190.5360204 | 52.5 | 139 | 60 | 30 | 1 | 70 | 200
61.62093 | 189.3279776 | 52.5 | 139 | 60 | 30 | 1 | 70 | 200
60.601215 | 189.31714 | 52.5 | 139 | 60 | 30 | 1 | 70 | 200
59.596572 | 188.0447708 | 52.5 | 139 | 60 | 30 | 1 | 70 | 200
58.583451 | 187.6044496 | 52.5 | 139 | 60 | 30 | 1 | 70 | 200
57.5762175 | 186.648818 | 52.5 | 139 | 60 | 30 | 1 | 70 | 200
56.556738 | 186.4072444 | 52.5 | 139 | 60 | 30 | 1 | 70 | 200
55.5674025 | 184.8018812 | 52.5 | 139 | 60 | 30 | 1 | 70 | 200
54.5425065 | 184.4180204 | 52.5 | 139 | 60 | 30 | 1 | 70 | 200
53.5223205 | 184.4208172 | 52.5 | 139 | 60 | 30 | 1 | 70 | 200
52.5346335 | 182.7483308 | 52.5 | 139 | 60 | 30 | 1 | 70 | 200
51.528342 | 181.6476152 | 52.5 | 139 | 60 | 30 | 1 | 70 | 200
50.503446 | 181.392582 | 52.5 | 139 | 60 | 30 | 1 | 70 | 200
49.4910315 | 180.8396896 | 52.5 | 139 | 60 | 30 | 1 | 70 | 200
48.4760265 | 180.22754 | 52.5 | 139 | 60 | 30 | 1 | 70 | 200
47.463141 | 179.4919816 | 52.5 | 139 | 60 | 30 | 1 | 70 | 200
46.453317 | 178.7698828 | 52.5 | 139 | 60 | 30 | 1 | 70 | 200
45.448203 | 177.8116292 | 52.5 | 139 | 60 | 30 | 1 | 70 | 200
44.4395565 | 176.7404548 | 52.5 | 139 | 60 | 30 | 1 | 70 | 200
43.445511 | 175.3901248 | 52.5 | 139 | 60 | 30 | 1 | 70 | 200
42.4378065 | 174.9821416 | 52.5 | 139 | 60 | 30 | 1 | 70 | 200
41.408907 | 175.1405104 | 52.5 | 139 | 60 | 30 | 1 | 70 | 200
40.390605 | 174.1902976 | 52.5 | 139 | 60 | 30 | 1 | 70 | 200
39.4059795 | 172.1956548 | 52.5 | 139 | 60 | 30 | 1 | 70 | 200
38.386971 | 172.3218604 | 52.5 | 139 | 60 | 30 | 1 | 70 | 200
37.360191 | 171.588924 | 52.5 | 139 | 60 | 30 | 1 | 70 | 200
36.3798045 | 170.160808 | 52.5 | 139 | 60 | 30 | 1 | 70 | 200
35.335833 | 170.3808812 | 52.5 | 139 | 60 | 30 | 1 | 70 | 200
34.3601565 | 168.4802808 | 52.5 | 139 | 60 | 30 | 1 | 70 | 200
33.3220725 | 168.056216 | 52.5 | 139 | 60 | 30 | 1 | 70 | 200
32.3244945 | 167.7125592 | 52.5 | 139 | 60 | 30 | 1 | 70 | 200
31.332333 | 165.2321472 | 52.5 | 139 | 60 | 30 | 1 | 70 | 200
30.288126 | 165.8951636 | 52.5 | 139 | 60 | 30 | 1 | 70 | 200
29.2837185 | 165.46568 | 52.5 | 139 | 60 | 30 | 1 | 70 | 200
28.2927345 | 163.814694 | 52.5 | 139 | 60 | 30 | 1 | 70 | 200
27.290211 | 162.085922 | 52.5 | 139 | 60 | 30 | 1 | 70 | 200
26.2744995 | 160.9825844 | 52.5 | 139 | 60 | 30 | 1 | 70 | 200
25.2543135 | 160.1127796 | 52.5 | 139 | 60 | 30 | 1 | 70 | 200
24.239544 | 159.3639364 | 52.5 | 139 | 60 | 30 | 1 | 70 | 200
23.2323105 | 158.7142048 | 52.5 | 139 | 60 | 30 | 1 | 70 | 200
22.222722 | 157.465958 | 52.5 | 139 | 60 | 30 | 1 | 70 | 200
21.223731 | 156.3841208 | 52.5 | 139 | 60 | 30 | 1 | 70 | 200
20.2188525 | 155.4956124 | 52.5 | 139 | 60 | 30 | 1 | 70 | 200
19.198902 | 155.4498148 | 52.5 | 139 | 60 | 30 | 1 | 70 | 200
18.174477 | 155.103536 | 52.5 | 139 | 60 | 30 | 1 | 70 | 200
17.1587655 | 153.1277716 | 52.5 | 139 | 60 | 30 | 1 | 70 | 200
16.1710785 | 151.4767856 | 52.5 | 139 | 60 | 30 | 1 | 70 | 200
15.1560735 | 151.6889928 | 52.5 | 139 | 60 | 30 | 1 | 70 | 200
14.130471 | 149.4581952 | 52.5 | 139 | 60 | 30 | 1 | 70 | 200
13.1373675 | 149.133242 | 52.5 | 139 | 60 | 30 | 1 | 70 | 200
12.105642 | 148.3198976 | 52.5 | 139 | 60 | 30 | 1 | 70 | 200
11.1139515 | 146.7092904 | 52.5 | 139 | 60 | 30 | 1 | 70 | 200
10.0904685 | 144.9375176 | 52.5 | 139 | 60 | 30 | 1 | 70 | 200
9.0924195 | 144.1402548 | 52.5 | 139 | 60 | 30 | 1 | 70 | 200
8.0849505 | 142.0274472 | 52.5 | 139 | 60 | 30 | 1 | 70 | 200
7.0609965 | 141.769792 | 52.5 | 139 | 60 | 30 | 1 | 70 | 200
6.0690705 | 139.9093956 | 52.5 | 139 | 60 | 30 | 1 | 70 | 200
5.042055 | 139.104092 | 52.5 | 139 | 60 | 30 | 1 | 70 | 200
4.0550745 | 135.1794824 | 52.5 | 139 | 60 | 30 | 1 | 70 | 200
3.0231135 | 133.9338576 | 52.5 | 139 | 60 | 30 | 1 | 70 | 200
2.0085795 | 132.4562732 | 52.5 | 139 | 60 | 30 | 1 | 70 | 200
1.004172 | 131.5625208 | 52.5 | 139 | 60 | 30 | 1 | 70 | 200
0.120105 | 108.3903336 | 52.5 | 139 | 60 | 30 | 1 | 70 | 200
100.005546 | 58.0329008 | 42.5 | 179 | 20 | 30 | 1 | 90 | 200
98.9865375 | 58.0919832 | 42.5 | 179 | 20 | 30 | 1 | 90 | 200
97.9729455 | 57.8773288 | 42.5 | 179 | 20 | 30 | 1 | 90 | 200
96.9650055 | 57.4504672 | 42.5 | 179 | 20 | 30 | 1 | 90 | 200
95.9598915 | 56.8678588 | 42.5 | 179 | 20 | 30 | 1 | 90 | 200
94.949361 | 56.9054408 | 42.5 | 179 | 20 | 30 | 1 | 90 | 200
93.939537 | 56.5296208 | 42.5 | 179 | 20 | 30 | 1 | 90 | 200
92.9257095 | 56.3202104 | 42.5 | 179 | 20 | 30 | 1 | 90 | 200
91.919418 | 55.8209816 | 42.5 | 179 | 20 | 30 | 1 | 90 | 200
90.9051195 | 55.7458176 | 42.5 | 179 | 20 | 30 | 1 | 90 | 200
89.893647 | 55.4907844 | 42.5 | 179 | 20 | 30 | 1 | 90 | 200
88.891359 | 54.790186 | 42.5 | 179 | 20 | 30 | 1 | 90 | 200
87.882006 | 54.4814892 | 42.5 | 179 | 20 | 30 | 1 | 90 | 200
86.8662945 | 54.5431936 | 42.5 | 179 | 20 | 30 | 1 | 90 | 200
85.856706 | 54.1324136 | 42.5 | 179 | 20 | 30 | 1 | 90 | 200
84.846882 | 53.8102572 | 42.5 | 179 | 20 | 30 | 1 | 90 | 200
83.8363515 | 53.4103148 | 42.5 | 179 | 20 | 30 | 1 | 90 | 200
82.829118 | 53.2599868 | 42.5 | 179 | 20 | 30 | 1 | 90 | 200
81.8129355 | 53.254568 | 42.5 | 179 | 20 | 30 | 1 | 90 | 200
80.8115895 | 52.5915516 | 42.5 | 179 | 20 | 30 | 1 | 90 | 200
79.79682 | 52.5218064 | 42.5 | 179 | 20 | 30 | 1 | 90 | 200
78.785112 | 52.3419372 | 42.5 | 179 | 20 | 30 | 1 | 90 | 200
77.7802335 | 51.8023296 | 42.5 | 179 | 20 | 30 | 1 | 90 | 200
76.7656995 | 51.82383 | 42.5 | 179 | 20 | 30 | 1 | 90 | 200
75.7558755 | 51.5527152 | 42.5 | 179 | 20 | 30 | 1 | 90 | 200
74.7474645 | 51.115016 | 42.5 | 179 | 20 | 30 | 1 | 90 | 200
73.7371695 | 50.9540252 | 42.5 | 179 | 20 | 30 | 1 | 90 | 200
72.7254615 | 50.701614 | 42.5 | 179 | 20 | 30 | 1 | 90 | 200
71.71917 | 50.363376 | 42.5 | 179 | 20 | 30 | 1 | 90 | 200
70.7062845 | 50.3125092 | 42.5 | 179 | 20 | 30 | 1 | 90 | 200
69.695283 | 50.0170972 | 42.5 | 179 | 20 | 30 | 1 | 90 | 200
68.6847525 | 49.834606 | 42.5 | 179 | 20 | 30 | 1 | 90 | 200
67.675635 | 49.3970816 | 42.5 | 179 | 20 | 30 | 1 | 90 | 200
66.6693435 | 49.0425872 | 42.5 | 179 | 20 | 30 | 1 | 90 | 200
65.6571645 | 48.93526 | 42.5 | 179 | 20 | 30 | 1 | 90 | 200
64.643808 | 48.7366872 | 42.5 | 179 | 20 | 30 | 1 | 90 | 200
63.6328065 | 48.6426448 | 42.5 | 179 | 20 | 30 | 1 | 90 | 200
62.625102 | 48.0923744 | 42.5 | 179 | 20 | 30 | 1 | 90 | 200
61.6141005 | 48.1245376 | 42.5 | 179 | 20 | 30 | 1 | 90 | 200
60.6047475 | 47.7541364 | 42.5 | 179 | 20 | 30 | 1 | 90 | 200
59.5986915 | 47.4856436 | 42.5 | 179 | 20 | 30 | 1 | 90 | 200
58.583922 | 47.281652 | 42.5 | 179 | 20 | 30 | 1 | 90 | 200
57.5790435 | 47.0105372 | 42.5 | 179 | 20 | 30 | 1 | 90 | 200
56.565687 | 46.8493716 | 42.5 | 179 | 20 | 30 | 1 | 90 | 200
55.552095 | 46.7259628 | 42.5 | 179 | 20 | 30 | 1 | 90 | 200
54.548865 | 46.2213152 | 42.5 | 179 | 20 | 30 | 1 | 90 | 200
53.5369215 | 46.0575276 | 42.5 | 179 | 20 | 30 | 1 | 90 | 200
52.519797 | 46.2104776 | 42.5 | 179 | 20 | 30 | 1 | 90 | 200
51.509031 | 46.0977316 | 42.5 | 179 | 20 | 30 | 1 | 90 | 200
50.5079205 | 45.402552 | 42.5 | 179 | 20 | 30 | 1 | 90 | 200
49.502571 | 44.9461492 | 42.5 | 179 | 20 | 30 | 1 | 90 | 200
48.488508 | 44.76628 | 42.5 | 179 | 20 | 30 | 1 | 90 | 200
47.4775065 | 44.6615748 | 42.5 | 179 | 20 | 30 | 1 | 90 | 200
46.4686245 | 44.277714 | 42.5 | 179 | 20 | 30 | 1 | 90 | 200
45.459036 | 43.9850988 | 42.5 | 179 | 20 | 30 | 1 | 90 | 200
44.4494475 | 43.8428116 | 42.5 | 179 | 20 | 30 | 1 | 90 | 200
43.4306745 | 43.8723528 | 42.5 | 179 | 20 | 30 | 1 | 90 | 200
42.415905 | 43.6818208 | 42.5 | 179 | 20 | 30 | 1 | 90 | 200
41.4143235 | 43.0053448 | 42.5 | 179 | 20 | 30 | 1 | 90 | 200
40.4082675 | 42.6886072 | 42.5 | 179 | 20 | 30 | 1 | 90 | 200
39.38973 | 42.9086804 | 42.5 | 179 | 20 | 30 | 1 | 90 | 200
38.3820255 | 42.208082 | 42.5 | 179 | 20 | 30 | 1 | 90 | 200
37.3792665 | 41.8644252 | 42.5 | 179 | 20 | 30 | 1 | 90 | 200
36.356019 | 41.9663336 | 42.5 | 179 | 20 | 30 | 1 | 90 | 200
35.3553795 | 41.4482264 | 42.5 | 179 | 20 | 30 | 1 | 90 | 200
34.3333095 | 41.534228 | 42.5 | 179 | 20 | 30 | 1 | 90 | 200
33.3347895 | 41.0724064 | 42.5 | 179 | 20 | 30 | 1 | 90 | 200
32.320962 | 40.2725216 | 42.5 | 179 | 20 | 30 | 1 | 90 | 200
31.3061925 | 40.7637096 | 42.5 | 179 | 20 | 30 | 1 | 90 | 200
30.30885 | 39.730292 | 42.5 | 179 | 20 | 30 | 1 | 90 | 200
29.2945515 | 39.6040864 | 42.5 | 179 | 20 | 30 | 1 | 90 | 200
28.2762495 | 39.4644212 | 42.5 | 179 | 20 | 30 | 1 | 90 | 200
27.262422 | 39.3812164 | 42.5 | 179 | 20 | 30 | 1 | 90 | 200
26.2589565 | 39.0833572 | 42.5 | 179 | 20 | 30 | 1 | 90 | 200
25.2514875 | 38.6993216 | 42.5 | 179 | 20 | 30 | 1 | 90 | 200
24.24237 | 38.1974708 | 42.5 | 179 | 20 | 30 | 1 | 90 | 200
23.2346655 | 37.9100996 | 42.5 | 179 | 20 | 30 | 1 | 90 | 200
22.2182475 | 37.9074776 | 42.5 | 179 | 20 | 30 | 1 | 90 | 200
21.2093655 | 37.3007468 | 42.5 | 179 | 20 | 30 | 1 | 90 | 200
20.1953025 | 37.0081316 | 42.5 | 179 | 20 | 30 | 1 | 90 | 200
19.1864205 | 36.1087856 | 42.5 | 179 | 20 | 30 | 1 | 90 | 200
18.187194 | 35.5343928 | 42.5 | 179 | 20 | 30 | 1 | 90 | 200
17.1738375 | 35.48877 | 42.5 | 179 | 20 | 30 | 1 | 90 | 200
16.156242 | 35.566556 | 42.5 | 179 | 20 | 30 | 1 | 90 | 200
15.153012 | 34.661966 | 42.5 | 179 | 20 | 30 | 1 | 90 | 200
14.1405975 | 34.3880544 | 42.5 | 179 | 20 | 30 | 1 | 90 | 200
13.125828 | 33.9290296 | 42.5 | 179 | 20 | 30 | 1 | 90 | 200
12.1261305 | 33.3009732 | 42.5 | 179 | 20 | 30 | 1 | 90 | 200
11.105238 | 32.8419484 | 42.5 | 179 | 20 | 30 | 1 | 90 | 200
10.102479 | 32.7613656 | 42.5 | 179 | 20 | 30 | 1 | 90 | 200
9.093126 | 31.580242 | 42.5 | 179 | 20 | 30 | 1 | 90 | 200
8.075766 | 31.8270596 | 42.5 | 179 | 20 | 30 | 1 | 90 | 200
7.0704165 | 31.0432564 | 42.5 | 179 | 20 | 30 | 1 | 90 | 200
6.062241 | 29.8004284 | 42.5 | 179 | 20 | 30 | 1 | 90 | 200
5.0479425 | 29.4487308 | 42.5 | 179 | 20 | 30 | 1 | 90 | 200
4.0362345 | 29.6607632 | 42.5 | 179 | 20 | 30 | 1 | 90 | 200
3.0344175 | 28.0338996 | 42.5 | 179 | 20 | 30 | 1 | 90 | 200
2.0217675 | 27.0772192 | 42.5 | 179 | 20 | 30 | 1 | 90 | 200
1.00323 | 26.173678 | 42.5 | 179 | 20 | 30 | 1 | 90 | 200
0 | 5.0539924 | 42.5 | 179 | 20 | 30 | 1 | 90 | 200
100.005075 | 58.0786984 | 42.5 | 159 | 40 | 30 | 1 | 90 | 200
98.9978415 | 57.6409992 | 42.5 | 159 | 40 | 30 | 1 | 90 | 200
97.9776555 | 57.643796 | 42.5 | 159 | 40 | 30 | 1 | 90 | 200
96.9635925 | 57.5497536 | 42.5 | 159 | 40 | 30 | 1 | 90 | 200
95.953062 | 57.3350992 | 42.5 | 159 | 40 | 30 | 1 | 90 | 200
94.943709 | 56.859818 | 42.5 | 159 | 40 | 30 | 1 | 90 | 200
93.936711 | 56.55654 | 42.5 | 159 | 40 | 30 | 1 | 90 | 200
92.925474 | 56.3121696 | 42.5 | 159 | 40 | 30 | 1 | 90 | 200
91.9154145 | 56.1296784 | 42.5 | 159 | 40 | 30 | 1 | 90 | 200
90.9041775 | 55.7753588 | 42.5 | 159 | 40 | 30 | 1 | 90 | 200
89.903538 | 55.0291376 | 42.5 | 159 | 40 | 30 | 1 | 90 | 200
88.891359 | 55.1766688 | 42.5 | 159 | 40 | 30 | 1 | 90 | 200
87.874941 | 55.1175864 | 42.5 | 159 | 40 | 30 | 1 | 90 | 200
86.8639395 | 54.720266 | 42.5 | 159 | 40 | 30 | 1 | 90 | 200
85.862829 | 54.0841688 | 42.5 | 159 | 40 | 30 | 1 | 90 | 200
84.8457045 | 54.2344968 | 42.5 | 159 | 40 | 30 | 1 | 90 | 200
83.8401195 | 53.6760108 | 42.5 | 159 | 40 | 30 | 1 | 90 | 200
82.824879 | 53.5580208 | 42.5 | 159 | 40 | 30 | 1 | 90 | 200
81.8181165 | 53.1122808 | 42.5 | 159 | 40 | 30 | 1 | 90 | 200
80.806173 | 53.1659444 | 42.5 | 159 | 40 | 30 | 1 | 90 | 200
79.7961135 | 52.8116248 | 42.5 | 159 | 40 | 30 | 1 | 90 | 200
78.786996 | 52.5700512 | 42.5 | 159 | 40 | 30 | 1 | 90 | 200
77.7750525 | 52.5190096 | 42.5 | 159 | 40 | 30 | 1 | 90 | 200
76.7671125 | 52.1029856 | 42.5 | 159 | 40 | 30 | 1 | 90 | 200
75.758937 | 51.786248 | 42.5 | 159 | 40 | 30 | 1 | 90 | 200
74.743932 | 51.7727884 | 42.5 | 159 | 40 | 30 | 1 | 90 | 200
73.735521 | 51.4695104 | 42.5 | 159 | 40 | 30 | 1 | 90 | 200
72.727581 | 51.3057228 | 42.5 | 159 | 40 | 30 | 1 | 90 | 200
71.716815 | 51.0641492 | 42.5 | 159 | 40 | 30 | 1 | 90 | 200
70.705107 | 50.7982784 | 42.5 | 159 | 40 | 30 | 1 | 90 | 200
69.695754 | 50.6427064 | 42.5 | 159 | 40 | 30 | 1 | 90 | 200
68.6842815 | 50.4063768 | 42.5 | 159 | 40 | 30 | 1 | 90 | 200
67.679403 | 50.0170972 | 42.5 | 159 | 40 | 30 | 1 | 90 | 200
66.667695 | 49.947352 | 42.5 | 159 | 40 | 30 | 1 | 90 | 200
65.654574 | 49.8131056 | 42.5 | 159 | 40 | 30 | 1 | 90 | 200
64.644279 | 49.649318 | 42.5 | 159 | 40 | 30 | 1 | 90 | 200
63.635397 | 49.3647436 | 42.5 | 159 | 40 | 30 | 1 | 90 | 200
62.627928 | 49.0990476 | 42.5 | 159 | 40 | 30 | 1 | 90 | 200
61.6136295 | 48.9218004 | 42.5 | 159 | 40 | 30 | 1 | 90 | 200
60.6071025 | 48.5674808 | 42.5 | 159 | 40 | 30 | 1 | 90 | 200
59.591862 | 48.6211444 | 42.5 | 159 | 40 | 30 | 1 | 90 | 200
58.5869835 | 48.111078 | 42.5 | 159 | 40 | 30 | 1 | 90 | 200
57.5696235 | 48.3634892 | 42.5 | 159 | 40 | 30 | 1 | 90 | 200
56.5673355 | 47.8186376 | 42.5 | 159 | 40 | 30 | 1 | 90 | 200
55.553037 | 47.6763504 | 42.5 | 159 | 40 | 30 | 1 | 90 | 200
54.5392095 | 47.6305528 | 42.5 | 159 | 40 | 30 | 1 | 90 | 200
53.5402185 | 47.0212 | 42.5 | 159 | 40 | 30 | 1 | 90 | 200
52.527333 | 46.7742076 | 42.5 | 159 | 40 | 30 | 1 | 90 | 200
51.5111505 | 46.8789128 | 42.5 | 159 | 40 | 30 | 1 | 90 | 200
50.5017975 | 46.5515124 | 42.5 | 159 | 40 | 30 | 1 | 90 | 200
49.4891475 | 46.4655108 | 42.5 | 159 | 40 | 30 | 1 | 90 | 200
48.482385 | 46.2428156 | 42.5 | 159 | 40 | 30 | 1 | 90 | 200
47.4756225 | 45.8641988 | 42.5 | 159 | 40 | 30 | 1 | 90 | 200
46.465563 | 45.6790856 | 42.5 | 159 | 40 | 30 | 1 | 90 | 200
45.4503225 | 45.6817076 | 42.5 | 159 | 40 | 30 | 1 | 90 | 200
44.4362595 | 45.6334628 | 42.5 | 159 | 40 | 30 | 1 | 90 | 200
43.4306745 | 45.0803956 | 42.5 | 159 | 40 | 30 | 1 | 90 | 200
42.423912 | 44.6589528 | 42.5 | 159 | 40 | 30 | 1 | 90 | 200
41.420211 | 44.1167232 | 42.5 | 159 | 40 | 30 | 1 | 90 | 200
40.406619 | 44.1971312 | 42.5 | 159 | 40 | 30 | 1 | 90 | 200
39.386433 | 44.240132 | 42.5 | 159 | 40 | 30 | 1 | 90 | 200
38.387442 | 43.3622864 | 42.5 | 159 | 40 | 30 | 1 | 90 | 200
37.3707885 | 43.5877784 | 42.5 | 159 | 40 | 30 | 1 | 90 | 200
36.363555 | 42.8576388 | 42.5 | 159 | 40 | 30 | 1 | 90 | 200
35.356086 | 42.814638 | 42.5 | 159 | 40 | 30 | 1 | 90 | 200
34.3432005 | 42.436196 | 42.5 | 159 | 40 | 30 | 1 | 90 | 200
33.327489 | 42.6751476 | 42.5 | 159 | 40 | 30 | 1 | 90 | 200
32.3263785 | 41.950252 | 42.5 | 159 | 40 | 30 | 1 | 90 | 200
31.307841 | 41.7731796 | 42.5 | 159 | 40 | 30 | 1 | 90 | 200
30.29472 | 41.9824152 | 42.5 | 159 | 40 | 30 | 1 | 90 | 200
29.299497 | 41.0348244 | 42.5 | 159 | 40 | 30 | 1 | 90 | 200
28.286847 | 40.7906288 | 42.5 | 159 | 40 | 30 | 1 | 90 | 200
27.2687805 | 40.5462584 | 42.5 | 159 | 40 | 30 | 1 | 90 | 200
26.254482 | 40.4039712 | 42.5 | 159 | 40 | 30 | 1 | 90 | 200
25.2453645 | 40.4254716 | 42.5 | 159 | 40 | 30 | 1 | 90 | 200
24.236718 | 40.0604892 | 42.5 | 159 | 40 | 30 | 1 | 90 | 200
23.225952 | 39.8107 | 42.5 | 159 | 40 | 30 | 1 | 90 | 200
22.2158925 | 39.394676 | 42.5 | 159 | 40 | 30 | 1 | 90 | 200
21.2055975 | 38.7879452 | 42.5 | 159 | 40 | 30 | 1 | 90 | 200
20.2018965 | 38.1410104 | 42.5 | 159 | 40 | 30 | 1 | 90 | 200
19.1981955 | 37.6604852 | 42.5 | 159 | 40 | 30 | 1 | 90 | 200
18.1855455 | 37.6550664 | 42.5 | 159 | 40 | 30 | 1 | 90 | 200
17.1672435 | 37.593362 | 42.5 | 159 | 40 | 30 | 1 | 90 | 200
16.157184 | 36.8927636 | 42.5 | 159 | 40 | 30 | 1 | 90 | 200
15.1551315 | 36.538444 | 42.5 | 159 | 40 | 30 | 1 | 90 | 200
14.137065 | 36.4900244 | 42.5 | 159 | 40 | 30 | 1 | 90 | 200
13.134777 | 35.601516 | 42.5 | 159 | 40 | 30 | 1 | 90 | 200
12.1195365 | 35.67668 | 42.5 | 159 | 40 | 30 | 1 | 90 | 200
11.112303 | 34.6109244 | 42.5 | 159 | 40 | 30 | 1 | 90 | 200
10.096356 | 35.3223604 | 42.5 | 159 | 40 | 30 | 1 | 90 | 200
9.092655 | 34.1921036 | 42.5 | 159 | 40 | 30 | 1 | 90 | 200
8.0745885 | 33.4780456 | 42.5 | 159 | 40 | 30 | 1 | 90 | 200
7.065471 | 33.98549 | 42.5 | 159 | 40 | 30 | 1 | 90 | 200
6.062241 | 32.7183648 | 42.5 | 159 | 40 | 30 | 1 | 90 | 200
5.0512395 | 31.9426024 | 42.5 | 159 | 40 | 30 | 1 | 90 | 200
4.040238 | 31.54266 | 42.5 | 159 | 40 | 30 | 1 | 90 | 200
3.026646 | 30.8177644 | 42.5 | 159 | 40 | 30 | 1 | 90 | 200
2.02059 | 30.4150252 | 42.5 | 159 | 40 | 30 | 1 | 90 | 200
1.0020525 | 30.166984 | 42.5 | 159 | 40 | 30 | 1 | 90 | 200
0 | 5.9837536 | 42.5 | 159 | 40 | 30 | 1 | 90 | 200
100.0001295 | 59.0610744 | 42.5 | 139 | 60 | 30 | 1 | 90 | 200
98.9945445 | 58.513426 | 42.5 | 139 | 60 | 30 | 1 | 90 | 200
97.9823655 | 58.1645252 | 42.5 | 139 | 60 | 30 | 1 | 90 | 200
96.9650055 | 58.3417724 | 42.5 | 139 | 60 | 30 | 1 | 90 | 200
95.953062 | 58.1538624 | 42.5 | 139 | 60 | 30 | 1 | 90 | 200
94.942767 | 57.8021648 | 42.5 | 139 | 60 | 30 | 1 | 90 | 200
93.9374175 | 57.4102632 | 42.5 | 139 | 60 | 30 | 1 | 90 | 200
92.9247675 | 57.3725064 | 42.5 | 139 | 60 | 30 | 1 | 90 | 200
91.9135305 | 57.0987696 | 42.5 | 139 | 60 | 30 | 1 | 90 | 200
90.908181 | 56.446416 | 42.5 | 139 | 60 | 30 | 1 | 90 | 200
89.9028315 | 56.1618416 | 42.5 | 139 | 60 | 30 | 1 | 90 | 200
88.888533 | 56.1511788 | 42.5 | 139 | 60 | 30 | 1 | 90 | 200
87.8742345 | 56.0760148 | 42.5 | 139 | 60 | 30 | 1 | 90 | 200
86.865117 | 55.6599908 | 42.5 | 139 | 60 | 30 | 1 | 90 | 200
85.862829 | 55.1605872 | 42.5 | 139 | 60 | 30 | 1 | 90 | 200
84.8471175 | 55.2277104 | 42.5 | 139 | 60 | 30 | 1 | 90 | 200
83.839884 | 54.867972 | 42.5 | 139 | 60 | 30 | 1 | 90 | 200
82.825821 | 54.7230628 | 42.5 | 139 | 60 | 30 | 1 | 90 | 200
81.818352 | 54.4626108 | 42.5 | 139 | 60 | 30 | 1 | 90 | 200
80.8049955 | 54.269282 | 42.5 | 139 | 60 | 30 | 1 | 90 | 200
79.7998815 | 53.8827992 | 42.5 | 139 | 60 | 30 | 1 | 90 | 200
78.7886445 | 53.665348 | 42.5 | 139 | 60 | 30 | 1 | 90 | 200
77.774817 | 53.6008468 | 42.5 | 139 | 60 | 30 | 1 | 90 | 200
76.7671125 | 53.2734464 | 42.5 | 139 | 60 | 30 | 1 | 90 | 200
75.7572885 | 53.066658 | 42.5 | 139 | 60 | 30 | 1 | 90 | 200
74.7465225 | 53.0371168 | 42.5 | 139 | 60 | 30 | 1 | 90 | 200
73.7343435 | 52.766002 | 42.5 | 139 | 60 | 30 | 1 | 90 | 200
72.726639 | 52.7203792 | 42.5 | 139 | 60 | 30 | 1 | 90 | 200
71.715402 | 52.4116824 | 42.5 | 139 | 60 | 30 | 1 | 90 | 200
70.7048715 | 52.3015584 | 42.5 | 139 | 60 | 30 | 1 | 90 | 200
69.694341 | 52.2263944 | 42.5 | 139 | 60 | 30 | 1 | 90 | 200
68.685459 | 51.8533712 | 42.5 | 139 | 60 | 30 | 1 | 90 | 200
67.677048 | 51.638542 | 42.5 | 139 | 60 | 30 | 1 | 90 | 200
66.667695 | 51.3995904 | 42.5 | 139 | 60 | 30 | 1 | 90 | 200
65.6543385 | 51.152598 | 42.5 | 139 | 60 | 30 | 1 | 90 | 200
64.6440435 | 51.0989344 | 42.5 | 139 | 60 | 30 | 1 | 90 | 200
63.635397 | 50.8197788 | 42.5 | 139 | 60 | 30 | 1 | 90 | 200
62.6267505 | 50.733952 | 42.5 | 139 | 60 | 30 | 1 | 90 | 200
61.612923 | 50.4976224 | 42.5 | 139 | 60 | 30 | 1 | 90 | 200
60.609222 | 50.0359756 | 42.5 | 139 | 60 | 30 | 1 | 90 | 200
59.5902135 | 50.2936308 | 42.5 | 139 | 60 | 30 | 1 | 90 | 200
58.5879255 | 49.6306144 | 42.5 | 139 | 60 | 30 | 1 | 90 | 200
57.5710365 | 49.831984 | 42.5 | 139 | 60 | 30 | 1 | 90 | 200
56.5673355 | 49.4829084 | 42.5 | 139 | 60 | 30 | 1 | 90 | 200
55.553979 | 49.3970816 | 42.5 | 139 | 60 | 30 | 1 | 90 | 200
54.538974 | 49.3379992 | 42.5 | 139 | 60 | 30 | 1 | 90 | 200
53.5359795 | 48.8655148 | 42.5 | 139 | 60 | 30 | 1 | 90 | 200
52.527804 | 48.5003576 | 42.5 | 139 | 60 | 30 | 1 | 90 | 200
51.5130345 | 48.7393092 | 42.5 | 139 | 60 | 30 | 1 | 90 | 200
50.499207 | 48.707146 | 42.5 | 139 | 60 | 30 | 1 | 90 | 200
49.4915025 | 48.4360312 | 42.5 | 139 | 60 | 30 | 1 | 90 | 200
48.4802655 | 48.4332344 | 42.5 | 139 | 60 | 30 | 1 | 90 | 200
47.4713835 | 47.96075 | 42.5 | 139 | 60 | 30 | 1 | 90 | 200
46.463679 | 47.6064304 | 42.5 | 139 | 60 | 30 | 1 | 90 | 200
45.451029 | 47.6064304 | 42.5 | 139 | 60 | 30 | 1 | 90 | 200
44.4367305 | 47.4213172 | 42.5 | 139 | 60 | 30 | 1 | 90 | 200
43.4306745 | 46.8575872 | 42.5 | 139 | 60 | 30 | 1 | 90 | 200
42.4250895 | 46.3983876 | 42.5 | 139 | 60 | 30 | 1 | 90 | 200
41.4195045 | 46.1272728 | 42.5 | 139 | 60 | 30 | 1 | 90 | 200
40.4012025 | 46.3555616 | 42.5 | 139 | 60 | 30 | 1 | 90 | 200
39.386433 | 46.15157 | 42.5 | 139 | 60 | 30 | 1 | 90 | 200
38.3890905 | 45.440134 | 42.5 | 139 | 60 | 30 | 1 | 90 | 200
37.368669 | 45.6923704 | 42.5 | 139 | 60 | 30 | 1 | 90 | 200
36.3661455 | 44.9407304 | 42.5 | 139 | 60 | 30 | 1 | 90 | 200
35.3483145 | 45.1716412 | 42.5 | 139 | 60 | 30 | 1 | 90 | 200
34.3455555 | 44.3422152 | 42.5 | 139 | 60 | 30 | 1 | 90 | 200
33.3258405 | 44.7099944 | 42.5 | 139 | 60 | 30 | 1 | 90 | 200
32.332737 | 43.7784852 | 42.5 | 139 | 60 | 30 | 1 | 90 | 200
31.3094895 | 44.1086824 | 42.5 | 139 | 60 | 30 | 1 | 90 | 200
30.298017 | 43.8858124 | 42.5 | 139 | 60 | 30 | 1 | 90 | 200
29.2954935 | 43.3864088 | 42.5 | 139 | 60 | 30 | 1 | 90 | 200
28.2908505 | 42.7663932 | 42.5 | 139 | 60 | 30 | 1 | 90 | 200
27.274197 | 42.5033192 | 42.5 | 139 | 60 | 30 | 1 | 90 | 200
26.252598 | 42.8039752 | 42.5 | 139 | 60 | 30 | 1 | 90 | 200
25.2420675 | 42.6858104 | 42.5 | 139 | 60 | 30 | 1 | 90 | 200
24.2341275 | 42.551564 | 42.5 | 139 | 60 | 30 | 1 | 90 | 200
23.22501 | 42.0818764 | 42.5 | 139 | 60 | 30 | 1 | 90 | 200
22.214244 | 41.6604336 | 42.5 | 139 | 60 | 30 | 1 | 90 | 200
21.2051265 | 41.1744896 | 42.5 | 139 | 60 | 30 | 1 | 90 | 200
20.2014255 | 40.3906864 | 42.5 | 139 | 60 | 30 | 1 | 90 | 200
19.2000795 | 39.8886608 | 42.5 | 139 | 60 | 30 | 1 | 90 | 200
18.1831905 | 40.484554 | 42.5 | 139 | 60 | 30 | 1 | 90 | 200
17.168892 | 40.111356 | 42.5 | 139 | 60 | 30 | 1 | 90 | 200
16.1564775 | 39.2550108 | 42.5 | 139 | 60 | 30 | 1 | 90 | 200
15.157251 | 39.018856 | 42.5 | 139 | 60 | 30 | 1 | 90 | 200
14.136123 | 38.9517328 | 42.5 | 139 | 60 | 30 | 1 | 90 | 200
13.1368965 | 38.0712652 | 42.5 | 139 | 60 | 30 | 1 | 90 | 200
12.1195365 | 38.570494 | 42.5 | 139 | 60 | 30 | 1 | 90 | 200
11.1156 | 37.1369592 | 42.5 | 139 | 60 | 30 | 1 | 90 | 200
10.0965915 | 37.8672736 | 42.5 | 139 | 60 | 30 | 1 | 90 | 200
9.0919485 | 37.2283796 | 42.5 | 139 | 60 | 30 | 1 | 90 | 200
8.080947 | 36.312952 | 42.5 | 139 | 60 | 30 | 1 | 90 | 200
7.066884 | 37.0135504 | 42.5 | 139 | 60 | 30 | 1 | 90 | 200
6.0610635 | 35.563934 | 42.5 | 139 | 60 | 30 | 1 | 90 | 200
5.052417 | 34.8928768 | 42.5 | 139 | 60 | 30 | 1 | 90 | 200
4.036941 | 34.6860884 | 42.5 | 139 | 60 | 30 | 1 | 90 | 200
3.02853 | 34.2672676 | 42.5 | 139 | 60 | 30 | 1 | 90 | 200
2.01588 | 33.988112 | 42.5 | 139 | 60 | 30 | 1 | 90 | 200
1.0152405 | 33.3181036 | 42.5 | 139 | 60 | 30 | 1 | 90 | 200
0 | 6.529654 | 42.5 | 139 | 60 | 30 | 1 | 90 | 200
99.9883545 | 80.703412 | 52.5 | 179 | 20 | 30 | 1 | 90 | 200
98.980179 | 80.3758368 | 52.5 | 179 | 20 | 30 | 1 | 90 | 200
97.9823655 | 79.4845316 | 52.5 | 179 | 20 | 30 | 1 | 90 | 200
96.9786645 | 78.5825636 | 52.5 | 179 | 20 | 30 | 1 | 90 | 200
95.9721375 | 77.9840484 | 52.5 | 179 | 20 | 30 | 1 | 90 | 200
94.963962 | 77.5330644 | 52.5 | 179 | 20 | 30 | 1 | 90 | 200
93.9501345 | 77.40144 | 52.5 | 179 | 20 | 30 | 1 | 90 | 200
92.9417235 | 76.8296692 | 52.5 | 179 | 20 | 30 | 1 | 90 | 200
91.927896 | 76.5290132 | 52.5 | 179 | 20 | 30 | 1 | 90 | 200
90.9117135 | 76.3652256 | 52.5 | 179 | 20 | 30 | 1 | 90 | 200
89.893176 | 76.2633172 | 52.5 | 179 | 20 | 30 | 1 | 90 | 200
88.879113 | 75.8123332 | 52.5 | 179 | 20 | 30 | 1 | 90 | 200
87.8850675 | 74.660576 | 52.5 | 179 | 20 | 30 | 1 | 90 | 200
86.871711 | 74.4807068 | 52.5 | 179 | 20 | 30 | 1 | 90 | 200
85.853409 | 74.4485436 | 52.5 | 179 | 20 | 30 | 1 | 90 | 200
84.8537115 | 73.5196564 | 52.5 | 179 | 20 | 30 | 1 | 90 | 200
83.833761 | 73.6539028 | 52.5 | 179 | 20 | 30 | 1 | 90 | 200
82.8274695 | 72.7949356 | 52.5 | 179 | 20 | 30 | 1 | 90 | 200
81.8185875 | 72.6552704 | 52.5 | 179 | 20 | 30 | 1 | 90 | 200
80.810412 | 72.0404988 | 52.5 | 179 | 20 | 30 | 1 | 90 | 200
79.7918745 | 72.0217952 | 52.5 | 179 | 20 | 30 | 1 | 90 | 200
78.7938255 | 71.1734908 | 52.5 | 179 | 20 | 30 | 1 | 90 | 200
77.7764655 | 71.090286 | 52.5 | 179 | 20 | 30 | 1 | 90 | 200
76.7624025 | 70.8378748 | 52.5 | 179 | 20 | 30 | 1 | 90 | 200
75.758466 | 70.2098184 | 52.5 | 179 | 20 | 30 | 1 | 90 | 200
74.7479355 | 69.9091624 | 52.5 | 179 | 20 | 30 | 1 | 90 | 200
73.737405 | 69.4983824 | 52.5 | 179 | 20 | 30 | 1 | 90 | 200
72.7264035 | 69.0393576 | 52.5 | 179 | 20 | 30 | 1 | 90 | 200
71.715402 | 68.872948 | 52.5 | 179 | 20 | 30 | 1 | 90 | 200
70.70652 | 68.4004636 | 52.5 | 179 | 20 | 30 | 1 | 90 | 200
69.69858 | 67.9251824 | 52.5 | 179 | 20 | 30 | 1 | 90 | 200
68.6856945 | 67.7292316 | 52.5 | 179 | 20 | 30 | 1 | 90 | 200
67.67328 | 67.3158296 | 52.5 | 179 | 20 | 30 | 1 | 90 | 200
66.664869 | 66.9428064 | 52.5 | 179 | 20 | 30 | 1 | 90 | 200
65.655987 | 66.4166584 | 52.5 | 179 | 20 | 30 | 1 | 90 | 200
64.651344 | 65.8475096 | 52.5 | 179 | 20 | 30 | 1 | 90 | 200
63.633042 | 66.0004596 | 52.5 | 179 | 20 | 30 | 1 | 90 | 200
62.6243955 | 65.385688 | 52.5 | 179 | 20 | 30 | 1 | 90 | 200
61.6230495 | 64.6368448 | 52.5 | 179 | 20 | 30 | 1 | 90 | 200
60.597918 | 64.9911644 | 52.5 | 179 | 20 | 30 | 1 | 90 | 200
59.599398 | 64.105278 | 52.5 | 179 | 20 | 30 | 1 | 90 | 200
58.579683 | 64.0944404 | 52.5 | 179 | 20 | 30 | 1 | 90 | 200
57.5837535 | 63.128146 | 52.5 | 179 | 20 | 30 | 1 | 90 | 200
56.5565025 | 63.506588 | 52.5 | 179 | 20 | 30 | 1 | 90 | 200
55.5641055 | 62.4355884 | 52.5 | 179 | 20 | 30 | 1 | 90 | 200
54.546039 | 62.2744228 | 52.5 | 179 | 20 | 30 | 1 | 90 | 200
53.5265595 | 62.3335052 | 52.5 | 179 | 20 | 30 | 1 | 90 | 200
52.5205035 | 62.0193896 | 52.5 | 179 | 20 | 30 | 1 | 90 | 200
51.5257515 | 60.9321336 | 52.5 | 179 | 20 | 30 | 1 | 90 | 200
50.5116885 | 60.4893652 | 52.5 | 179 | 20 | 30 | 1 | 90 | 200
49.499745 | 60.0625036 | 52.5 | 179 | 20 | 30 | 1 | 90 | 200
48.481914 | 60.1672088 | 52.5 | 179 | 20 | 30 | 1 | 90 | 200
47.471148 | 59.7188468 | 52.5 | 179 | 20 | 30 | 1 | 90 | 200
46.4587335 | 59.3536896 | 52.5 | 179 | 20 | 30 | 1 | 90 | 200
45.453855 | 58.8785832 | 52.5 | 179 | 20 | 30 | 1 | 90 | 200
44.449683 | 58.1619032 | 52.5 | 179 | 20 | 30 | 1 | 90 | 200
43.4443335 | 57.7887052 | 52.5 | 179 | 20 | 30 | 1 | 90 | 200
42.4269735 | 57.8612472 | 52.5 | 179 | 20 | 30 | 1 | 90 | 200
41.402784 | 57.8558284 | 52.5 | 179 | 20 | 30 | 1 | 90 | 200
40.399554 | 56.8974 | 52.5 | 179 | 20 | 30 | 1 | 90 | 200
39.406686 | 56.0518924 | 52.5 | 179 | 20 | 30 | 1 | 90 | 200
38.373312 | 56.5619588 | 52.5 | 179 | 20 | 30 | 1 | 90 | 200
37.372908 | 55.4210392 | 52.5 | 179 | 20 | 30 | 1 | 90 | 200
36.366852 | 55.3324156 | 52.5 | 179 | 20 | 30 | 1 | 90 | 200
35.346666 | 54.6155608 | 52.5 | 179 | 20 | 30 | 1 | 90 | 200
34.344849 | 54.67744 | 52.5 | 179 | 20 | 30 | 1 | 90 | 200
33.338322 | 53.512398 | 52.5 | 179 | 20 | 30 | 1 | 90 | 200
32.3113065 | 54.1458732 | 52.5 | 179 | 20 | 30 | 1 | 90 | 200
31.3198515 | 53.1311592 | 52.5 | 179 | 20 | 30 | 1 | 90 | 200
30.3053175 | 51.9928616 | 52.5 | 179 | 20 | 30 | 1 | 90 | 200
29.278773 | 52.7069196 | 52.5 | 179 | 20 | 30 | 1 | 90 | 200
28.2767205 | 52.3634376 | 52.5 | 179 | 20 | 30 | 1 | 90 | 200
27.276081 | 51.3244264 | 52.5 | 179 | 20 | 30 | 1 | 90 | 200
26.2735575 | 50.3042936 | 52.5 | 179 | 20 | 30 | 1 | 90 | 200
25.2623205 | 49.7916052 | 52.5 | 179 | 20 | 30 | 1 | 90 | 200
24.25179 | 49.3138768 | 52.5 | 179 | 20 | 30 | 1 | 90 | 200
23.241024 | 48.7206056 | 52.5 | 179 | 20 | 30 | 1 | 90 | 200
22.232142 | 48.2909472 | 52.5 | 179 | 20 | 30 | 1 | 90 | 200
21.2211405 | 47.9098832 | 52.5 | 179 | 20 | 30 | 1 | 90 | 200
20.207784 | 47.810422 | 52.5 | 179 | 20 | 30 | 1 | 90 | 200
19.186185 | 47.7541364 | 52.5 | 179 | 20 | 30 | 1 | 90 | 200
18.171651 | 46.9703332 | 52.5 | 179 | 20 | 30 | 1 | 90 | 200
17.1757215 | 45.36497 | 52.5 | 179 | 20 | 30 | 1 | 90 | 200
16.166133 | 45.515298 | 52.5 | 179 | 20 | 30 | 1 | 90 | 200
15.1391175 | 45.402552 | 52.5 | 179 | 20 | 30 | 1 | 90 | 200
14.146014 | 43.5449524 | 52.5 | 179 | 20 | 30 | 1 | 90 | 200
13.1321865 | 44.0335184 | 52.5 | 179 | 20 | 30 | 1 | 90 | 200
12.12354 | 42.2563268 | 52.5 | 179 | 20 | 30 | 1 | 90 | 200
11.1101835 | 42.3797356 | 52.5 | 179 | 20 | 30 | 1 | 90 | 200
10.1008305 | 41.2952764 | 52.5 | 179 | 20 | 30 | 1 | 90 | 200
9.0848835 | 41.1019476 | 52.5 | 179 | 20 | 30 | 1 | 90 | 200
8.0844795 | 39.9101612 | 52.5 | 179 | 20 | 30 | 1 | 90 | 200
7.068297 | 38.8765688 | 52.5 | 179 | 20 | 30 | 1 | 90 | 200
6.053763 | 38.0551836 | 52.5 | 179 | 20 | 30 | 1 | 90 | 200
5.046765 | 37.4886568 | 52.5 | 179 | 20 | 30 | 1 | 90 | 200
4.0456545 | 36.0390404 | 52.5 | 179 | 20 | 30 | 1 | 90 | 200
3.030414 | 34.2324824 | 52.5 | 179 | 20 | 30 | 1 | 90 | 200
2.0227095 | 32.7328732 | 52.5 | 179 | 20 | 30 | 1 | 90 | 200
1.0171245 | 30.6796724 | 52.5 | 179 | 20 | 30 | 1 | 90 | 200
0 | 5.7252244 | 52.5 | 179 | 20 | 30 | 1 | 90 | 200
99.9996585 | 68.201716 | 52.5 | 159 | 40 | 30 | 1 | 90 | 200
98.9757045 | 68.4728308 | 52.5 | 159 | 40 | 30 | 1 | 90 | 200
97.973181 | 67.9038568 | 52.5 | 159 | 40 | 30 | 1 | 90 | 200
96.972777 | 67.18438 | 52.5 | 159 | 40 | 30 | 1 | 90 | 200
95.9674275 | 66.4918224 | 52.5 | 159 | 40 | 30 | 1 | 90 | 200
94.960665 | 65.9978376 | 52.5 | 159 | 40 | 30 | 1 | 90 | 200
93.950841 | 65.7106412 | 52.5 | 159 | 40 | 30 | 1 | 90 | 200
92.935836 | 65.6515588 | 52.5 | 159 | 40 | 30 | 1 | 90 | 200
91.921302 | 65.4126072 | 52.5 | 159 | 40 | 30 | 1 | 90 | 200
90.9046485 | 65.2058188 | 52.5 | 159 | 40 | 30 | 1 | 90 | 200
89.8905855 | 64.8890812 | 52.5 | 159 | 40 | 30 | 1 | 90 | 200
88.8845295 | 64.3468516 | 52.5 | 159 | 40 | 30 | 1 | 90 | 200
87.885774 | 63.6301716 | 52.5 | 159 | 40 | 30 | 1 | 90 | 200
86.8662945 | 63.6597128 | 52.5 | 159 | 40 | 30 | 1 | 90 | 200
85.848699 | 63.3777604 | 52.5 | 159 | 40 | 30 | 1 | 90 | 200
84.85536 | 62.6502428 | 52.5 | 159 | 40 | 30 | 1 | 90 | 200
83.8316415 | 62.8033676 | 52.5 | 159 | 40 | 30 | 1 | 90 | 200
82.8317085 | 61.9791856 | 52.5 | 159 | 40 | 30 | 1 | 90 | 200
81.8157615 | 61.9576852 | 52.5 | 159 | 40 | 30 | 1 | 90 | 200
80.81418 | 61.2436272 | 52.5 | 159 | 40 | 30 | 1 | 90 | 200
79.790226 | 61.5254048 | 52.5 | 159 | 40 | 30 | 1 | 90 | 200
78.78888 | 60.8061028 | 52.5 | 159 | 40 | 30 | 1 | 90 | 200
77.782353 | 60.4168232 | 52.5 | 159 | 40 | 30 | 1 | 90 | 200
76.76358 | 60.4355268 | 52.5 | 159 | 40 | 30 | 1 | 90 | 200
75.753285 | 60.1402896 | 52.5 | 159 | 40 | 30 | 1 | 90 | 200
74.7477 | 59.7268876 | 52.5 | 159 | 40 | 30 | 1 | 90 | 200
73.737876 | 59.4987736 | 52.5 | 159 | 40 | 30 | 1 | 90 | 200
72.727581 | 59.0234924 | 52.5 | 159 | 40 | 30 | 1 | 90 | 200
71.716815 | 58.8598796 | 52.5 | 159 | 40 | 30 | 1 | 90 | 200
70.704165 | 58.65851 | 52.5 | 159 | 40 | 30 | 1 | 90 | 200
69.6936345 | 58.2557708 | 52.5 | 159 | 40 | 30 | 1 | 90 | 200
68.684517 | 58.0411164 | 52.5 | 159 | 40 | 30 | 1 | 90 | 200
67.673751 | 57.8182464 | 52.5 | 159 | 40 | 30 | 1 | 90 | 200
66.6665175 | 57.1685148 | 52.5 | 159 | 40 | 30 | 1 | 90 | 200
65.6566935 | 57.0746472 | 52.5 | 159 | 40 | 30 | 1 | 90 | 200
64.648047 | 56.6907864 | 52.5 | 159 | 40 | 30 | 1 | 90 | 200
63.6309225 | 56.634326 | 52.5 | 159 | 40 | 30 | 1 | 90 | 200
62.625573 | 56.1672604 | 52.5 | 159 | 40 | 30 | 1 | 90 | 200
61.620459 | 55.6276528 | 52.5 | 159 | 40 | 30 | 1 | 90 | 200
60.600744 | 55.8155628 | 52.5 | 159 | 40 | 30 | 1 | 90 | 200
59.6010465 | 54.945758 | 52.5 | 159 | 40 | 30 | 1 | 90 | 200
58.57827 | 55.281374 | 52.5 | 159 | 40 | 30 | 1 | 90 | 200
57.5823405 | 54.382028 | 52.5 | 159 | 40 | 30 | 1 | 90 | 200
56.5616835 | 54.5833976 | 52.5 | 159 | 40 | 30 | 1 | 90 | 200
55.552566 | 54.3203236 | 52.5 | 159 | 40 | 30 | 1 | 90 | 200
54.5523975 | 53.4935196 | 52.5 | 159 | 40 | 30 | 1 | 90 | 200
53.528679 | 53.6331848 | 52.5 | 159 | 40 | 30 | 1 | 90 | 200
52.5157935 | 53.5795212 | 52.5 | 159 | 40 | 30 | 1 | 90 | 200
51.520335 | 52.8224624 | 52.5 | 159 | 40 | 30 | 1 | 90 | 200
50.515221 | 52.202272 | 52.5 | 159 | 40 | 30 | 1 | 90 | 200
49.502571 | 51.9661172 | 52.5 | 159 | 40 | 30 | 1 | 90 | 200
48.4863885 | 51.751288 | 52.5 | 159 | 40 | 30 | 1 | 90 | 200
47.4765645 | 51.4210908 | 52.5 | 159 | 40 | 30 | 1 | 90 | 200
46.466505 | 51.115016 | 52.5 | 159 | 40 | 30 | 1 | 90 | 200
45.4616265 | 50.7580744 | 52.5 | 159 | 40 | 30 | 1 | 90 | 200
44.452509 | 50.363376 | 52.5 | 159 | 40 | 30 | 1 | 90 | 200
43.4438625 | 50.1030988 | 52.5 | 159 | 40 | 30 | 1 | 90 | 200
42.420144 | 50.6131652 | 52.5 | 159 | 40 | 30 | 1 | 90 | 200
41.401371 | 50.2319264 | 52.5 | 159 | 40 | 30 | 1 | 90 | 200
40.4077965 | 49.0640876 | 52.5 | 159 | 40 | 30 | 1 | 90 | 200
39.4017405 | 49.0293024 | 52.5 | 159 | 40 | 30 | 1 | 90 | 200
38.371899 | 49.3004172 | 52.5 | 159 | 40 | 30 | 1 | 90 | 200
37.3802085 | 48.0117916 | 52.5 | 159 | 40 | 30 | 1 | 90 | 200
36.3548415 | 48.8385956 | 52.5 | 159 | 40 | 30 | 1 | 90 | 200
35.357499 | 47.4615212 | 52.5 | 159 | 40 | 30 | 1 | 90 | 200
34.3384905 | 47.9715876 | 52.5 | 159 | 40 | 30 | 1 | 90 | 200
33.343032 | 46.3716432 | 52.5 | 159 | 40 | 30 | 1 | 90 | 200
32.312484 | 47.2199476 | 52.5 | 159 | 40 | 30 | 1 | 90 | 200
31.313493 | 46.9164948 | 52.5 | 159 | 40 | 30 | 1 | 90 | 200
30.309321 | 45.5394204 | 52.5 | 159 | 40 | 30 | 1 | 90 | 200
29.2818345 | 45.8294136 | 52.5 | 159 | 40 | 30 | 1 | 90 | 200
28.272246 | 46.2132744 | 52.5 | 159 | 40 | 30 | 1 | 90 | 200
27.2706645 | 45.3032656 | 52.5 | 159 | 40 | 30 | 1 | 90 | 200
26.2683765 | 44.540788 | 52.5 | 159 | 40 | 30 | 1 | 90 | 200
25.2613785 | 44.0763444 | 52.5 | 159 | 40 | 30 | 1 | 90 | 200
24.2510835 | 43.5690748 | 52.5 | 159 | 40 | 30 | 1 | 90 | 200
23.2422015 | 42.9730068 | 52.5 | 159 | 40 | 30 | 1 | 90 | 200
22.231671 | 42.8389352 | 52.5 | 159 | 40 | 30 | 1 | 90 | 200
21.215253 | 42.8307196 | 52.5 | 159 | 40 | 30 | 1 | 90 | 200
20.20119 | 42.551564 | 52.5 | 159 | 40 | 30 | 1 | 90 | 200
19.1840655 | 42.3369096 | 52.5 | 159 | 40 | 30 | 1 | 90 | 200
18.176361 | 41.1180292 | 52.5 | 159 | 40 | 30 | 1 | 90 | 200
17.176899 | 40.446972 | 52.5 | 159 | 40 | 30 | 1 | 90 | 200
16.1630715 | 40.8416704 | 52.5 | 159 | 40 | 30 | 1 | 90 | 200
15.142179 | 40.1623976 | 52.5 | 159 | 40 | 30 | 1 | 90 | 200
14.146485 | 39.05906 | 52.5 | 159 | 40 | 30 | 1 | 90 | 200
13.1260635 | 39.542382 | 52.5 | 159 | 40 | 30 | 1 | 90 | 200
12.1261305 | 38.11951 | 52.5 | 159 | 40 | 30 | 1 | 90 | 200
11.1054735 | 38.5007488 | 52.5 | 159 | 40 | 30 | 1 | 90 | 200
10.103892 | 37.1156336 | 52.5 | 159 | 40 | 30 | 1 | 90 | 200
9.0834705 | 36.6753124 | 52.5 | 159 | 40 | 30 | 1 | 90 | 200
8.0792985 | 36.5141468 | 52.5 | 159 | 40 | 30 | 1 | 90 | 200
7.067355 | 35.2874004 | 52.5 | 159 | 40 | 30 | 1 | 90 | 200
6.0577665 | 34.4310552 | 52.5 | 159 | 40 | 30 | 1 | 90 | 200
5.0465295 | 34.4686372 | 52.5 | 159 | 40 | 30 | 1 | 90 | 200
4.0404735 | 33.7196192 | 52.5 | 159 | 40 | 30 | 1 | 90 | 200
3.035124 | 32.074052 | 52.5 | 159 | 40 | 30 | 1 | 90 | 200
2.021532 | 31.169462 | 52.5 | 159 | 40 | 30 | 1 | 90 | 200
0.9959295 | 30.2475668 | 52.5 | 159 | 40 | 30 | 1 | 90 | 200
0 | 5.8650644 | 52.5 | 159 | 40 | 30 | 1 | 90 | 200
99.9883545 | 62.6556616 | 52.5 | 139 | 60 | 30 | 1 | 90 | 200
98.9912475 | 61.85298 | 52.5 | 139 | 60 | 30 | 1 | 90 | 200
97.990137 | 61.06638 | 52.5 | 139 | 60 | 30 | 1 | 90 | 200
96.9796065 | 60.6073552 | 52.5 | 139 | 60 | 30 | 1 | 90 | 200
95.965308 | 60.5161096 | 52.5 | 139 | 60 | 30 | 1 | 90 | 200
94.9538355 | 60.3227808 | 52.5 | 139 | 60 | 30 | 1 | 90 | 200
93.940479 | 60.2636984 | 52.5 | 139 | 60 | 30 | 1 | 90 | 200
92.9332455 | 59.8181332 | 52.5 | 139 | 60 | 30 | 1 | 90 | 200
91.9290735 | 59.3510676 | 52.5 | 139 | 60 | 30 | 1 | 90 | 200
90.916659 | 59.2463624 | 52.5 | 139 | 60 | 30 | 1 | 90 | 200
89.901183 | 59.4288536 | 52.5 | 139 | 60 | 30 | 1 | 90 | 200
88.8798195 | 59.5550592 | 52.5 | 139 | 60 | 30 | 1 | 90 | 200
87.872115 | 59.0530336 | 52.5 | 139 | 60 | 30 | 1 | 90 | 200
86.875479 | 58.2370672 | 52.5 | 139 | 60 | 30 | 1 | 90 | 200
85.8578835 | 58.4195584 | 52.5 | 139 | 60 | 30 | 1 | 90 | 200
84.8433495 | 58.1538624 | 52.5 | 139 | 60 | 30 | 1 | 90 | 200
83.840355 | 57.7296228 | 52.5 | 139 | 60 | 30 | 1 | 90 | 200
82.82064 | 57.6974596 | 52.5 | 139 | 60 | 30 | 1 | 90 | 200
81.8228265 | 57.080066 | 52.5 | 139 | 60 | 30 | 1 | 90 | 200
80.8045245 | 57.2115156 | 52.5 | 139 | 60 | 30 | 1 | 90 | 200
79.7961135 | 56.7739912 | 52.5 | 139 | 60 | 30 | 1 | 90 | 200
78.790293 | 56.3632112 | 52.5 | 139 | 60 | 30 | 1 | 90 | 200
77.7717555 | 56.5915 | 52.5 | 139 | 60 | 30 | 1 | 90 | 200
76.765935 | 56.2424244 | 52.5 | 139 | 60 | 30 | 1 | 90 | 200
75.758466 | 55.7377768 | 52.5 | 139 | 60 | 30 | 1 | 90 | 200
74.750997 | 55.4853656 | 52.5 | 139 | 60 | 30 | 1 | 90 | 200
73.7352855 | 55.4962032 | 52.5 | 139 | 60 | 30 | 1 | 90 | 200
72.724284 | 55.3243748 | 52.5 | 139 | 60 | 30 | 1 | 90 | 200
71.717757 | 54.9995964 | 52.5 | 139 | 60 | 30 | 1 | 90 | 200
70.706991 | 54.7821452 | 52.5 | 139 | 60 | 30 | 1 | 90 | 200
69.6959895 | 54.567316 | 52.5 | 139 | 60 | 30 | 1 | 90 | 200
68.686872 | 54.4009064 | 52.5 | 139 | 60 | 30 | 1 | 90 | 200
67.6758705 | 54.0974536 | 52.5 | 139 | 60 | 30 | 1 | 90 | 200
66.662514 | 53.9364628 | 52.5 | 139 | 60 | 30 | 1 | 90 | 200
65.653161 | 53.7244304 | 52.5 | 139 | 60 | 30 | 1 | 90 | 200
64.646163 | 53.3056096 | 52.5 | 139 | 60 | 30 | 1 | 90 | 200
63.639165 | 53.061414 | 52.5 | 139 | 60 | 30 | 1 | 90 | 200
62.619921 | 53.1552816 | 52.5 | 139 | 60 | 30 | 1 | 90 | 200
61.619046 | 52.502928 | 52.5 | 139 | 60 | 30 | 1 | 90 | 200
60.604041 | 52.5995924 | 52.5 | 139 | 60 | 30 | 1 | 90 | 200
59.594688 | 52.1459864 | 52.5 | 139 | 60 | 30 | 1 | 90 | 200
58.585806 | 52.1781496 | 52.5 | 139 | 60 | 30 | 1 | 90 | 200
57.574569 | 51.6465828 | 52.5 | 139 | 60 | 30 | 1 | 90 | 200
56.5588575 | 51.9580764 | 52.5 | 139 | 60 | 30 | 1 | 90 | 200
55.5631635 | 50.9942292 | 52.5 | 139 | 60 | 30 | 1 | 90 | 200
54.5401515 | 51.03723 | 52.5 | 139 | 60 | 30 | 1 | 90 | 200
53.52915 | 51.3111416 | 52.5 | 139 | 60 | 30 | 1 | 90 | 200
52.532043 | 50.4465808 | 52.5 | 139 | 60 | 30 | 1 | 90 | 200
51.51798 | 50.2265076 | 52.5 | 139 | 60 | 30 | 1 | 90 | 200
50.503917 | 49.947352 | 52.5 | 139 | 60 | 30 | 1 | 90 | 200
49.4877345 | 50.06272 | 52.5 | 139 | 60 | 30 | 1 | 90 | 200
48.474378 | 50.0896392 | 52.5 | 139 | 60 | 30 | 1 | 90 | 200
47.4643185 | 49.9017292 | 52.5 | 139 | 60 | 30 | 1 | 90 | 200
46.4563785 | 49.3406212 | 52.5 | 139 | 60 | 30 | 1 | 90 | 200
45.4446705 | 49.1420484 | 52.5 | 139 | 60 | 30 | 1 | 90 | 200
44.437908 | 48.78231 | 52.5 | 139 | 60 | 30 | 1 | 90 | 200
43.4419785 | 48.0198324 | 52.5 | 139 | 60 | 30 | 1 | 90 | 200
42.4335675 | 47.923168 | 52.5 | 139 | 60 | 30 | 1 | 90 | 200
41.409849 | 48.3500296 | 52.5 | 139 | 60 | 30 | 1 | 90 | 200
40.3927245 | 48.0387108 | 52.5 | 139 | 60 | 30 | 1 | 90 | 200
39.398679 | 47.1044048 | 52.5 | 139 | 60 | 30 | 1 | 90 | 200
38.3865 | 47.354194 | 52.5 | 139 | 60 | 30 | 1 | 90 | 200
37.3641945 | 47.1044048 | 52.5 | 139 | 60 | 30 | 1 | 90 | 200
36.374388 | 46.307142 | 52.5 | 139 | 60 | 30 | 1 | 90 | 200
35.3412495 | 46.5730128 | 52.5 | 139 | 60 | 30 | 1 | 90 | 200
34.353798 | 45.856158 | 52.5 | 139 | 60 | 30 | 1 | 90 | 200
33.322779 | 46.0092828 | 52.5 | 139 | 60 | 30 | 1 | 90 | 200
32.319078 | 46.001242 | 52.5 | 139 | 60 | 30 | 1 | 90 | 200
31.3217355 | 44.7823616 | 52.5 | 139 | 60 | 30 | 1 | 90 | 200
30.2897745 | 45.217264 | 52.5 | 139 | 60 | 30 | 1 | 90 | 200
29.283483 | 45.17706 | 52.5 | 139 | 60 | 30 | 1 | 90 | 200
28.2861405 | 44.7395356 | 52.5 | 139 | 60 | 30 | 1 | 90 | 200
27.283617 | 43.6844428 | 52.5 | 139 | 60 | 30 | 1 | 90 | 200
26.2726155 | 42.8925988 | 52.5 | 139 | 60 | 30 | 1 | 90 | 200
25.2561975 | 42.8576388 | 52.5 | 139 | 60 | 30 | 1 | 90 | 200
24.240015 | 42.7583524 | 52.5 | 139 | 60 | 30 | 1 | 90 | 200
23.233959 | 42.2267856 | 52.5 | 139 | 60 | 30 | 1 | 90 | 200
22.2257835 | 42.0388756 | 52.5 | 139 | 60 | 30 | 1 | 90 | 200
21.21855 | 41.6737184 | 52.5 | 139 | 60 | 30 | 1 | 90 | 200
20.209668 | 41.5448908 | 52.5 | 139 | 60 | 30 | 1 | 90 | 200
19.192779 | 41.7784236 | 52.5 | 139 | 60 | 30 | 1 | 90 | 200
18.1775385 | 41.612014 | 52.5 | 139 | 60 | 30 | 1 | 90 | 200
17.1644175 | 40.5114732 | 52.5 | 139 | 60 | 30 | 1 | 90 | 200
16.1710785 | 40.030948 | 52.5 | 139 | 60 | 30 | 1 | 90 | 200
15.148302 | 40.4039712 | 52.5 | 139 | 60 | 30 | 1 | 90 | 200
14.139891 | 39.0698976 | 52.5 | 139 | 60 | 30 | 1 | 90 | 200
13.1345415 | 39.3060524 | 52.5 | 139 | 60 | 30 | 1 | 90 | 200
12.1134135 | 38.6215356 | 52.5 | 139 | 60 | 30 | 1 | 90 | 200
11.1134805 | 38.304798 | 52.5 | 139 | 60 | 30 | 1 | 90 | 200
10.0965915 | 37.4940756 | 52.5 | 139 | 60 | 30 | 1 | 90 | 200
9.0891225 | 37.77865 | 52.5 | 139 | 60 | 30 | 1 | 90 | 200
8.081889 | 36.5169436 | 52.5 | 139 | 60 | 30 | 1 | 90 | 200
7.064529 | 36.2834108 | 52.5 | 139 | 60 | 30 | 1 | 90 | 200
6.0624765 | 35.8000888 | 52.5 | 139 | 60 | 30 | 1 | 90 | 200
5.050533 | 35.561312 | 52.5 | 139 | 60 | 30 | 1 | 90 | 200
4.037412 | 34.474056 | 52.5 | 139 | 60 | 30 | 1 | 90 | 200
3.0339465 | 32.9546944 | 52.5 | 139 | 60 | 30 | 1 | 90 | 200
2.018706 | 32.2212336 | 52.5 | 139 | 60 | 30 | 1 | 90 | 200
0.9879225 | 32.1759604 | 52.5 | 139 | 60 | 30 | 1 | 90 | 200
0.096084 | 6.4261724 | 52.5 | 139 | 60 | 30 | 1 | 90 | 200
99.9940065 | 23.5106 | 42.5 | 179 | 20 | 30 | 1 | 110 | 200
98.984889 | 23.3281088 | 42.5 | 179 | 20 | 30 | 1 | 110 | 200
97.977891 | 22.9790332 | 42.5 | 179 | 20 | 30 | 1 | 110 | 200
96.9730125 | 22.423344 | 42.5 | 179 | 20 | 30 | 1 | 110 | 200
95.964366 | 22.0770652 | 42.5 | 179 | 20 | 30 | 1 | 110 | 200
94.9552485 | 21.8382884 | 42.5 | 179 | 20 | 30 | 1 | 110 | 200
93.9430695 | 21.7227456 | 42.5 | 179 | 20 | 30 | 1 | 110 | 200
92.9313615 | 21.446212 | 42.5 | 179 | 20 | 30 | 1 | 110 | 200
91.923657 | 21.030188 | 42.5 | 179 | 20 | 30 | 1 | 110 | 200
90.9088875 | 21.1375152 | 42.5 | 179 | 20 | 30 | 1 | 110 | 200
89.8943535 | 20.9120232 | 42.5 | 179 | 20 | 30 | 1 | 110 | 200
88.883823 | 20.5926636 | 42.5 | 179 | 20 | 30 | 1 | 110 | 200
87.878238 | 20.0745564 | 42.5 | 179 | 20 | 30 | 1 | 110 | 200
86.8686495 | 20.0960568 | 42.5 | 179 | 20 | 30 | 1 | 110 | 200
85.854351 | 19.8490644 | 42.5 | 179 | 20 | 30 | 1 | 110 | 200
84.848766 | 19.2369148 | 42.5 | 179 | 20 | 30 | 1 | 110 | 200
83.8382355 | 18.9953412 | 42.5 | 179 | 20 | 30 | 1 | 110 | 200
82.826763 | 18.8020124 | 42.5 | 179 | 20 | 30 | 1 | 110 | 200
81.8162325 | 18.5202348 | 42.5 | 179 | 20 | 30 | 1 | 110 | 200
80.8082925 | 18.0423316 | 42.5 | 179 | 20 | 30 | 1 | 110 | 200
79.794936 | 18.0772916 | 42.5 | 179 | 20 | 30 | 1 | 110 | 200
78.78888 | 17.540306 | 42.5 | 179 | 20 | 30 | 1 | 110 | 200
77.775759 | 17.2906916 | 42.5 | 179 | 20 | 30 | 1 | 110 | 200
76.7647575 | 17.196824 | 42.5 | 179 | 20 | 30 | 1 | 110 | 200
75.7558755 | 16.8397076 | 42.5 | 179 | 20 | 30 | 1 | 110 | 200
74.747229 | 16.4343464 | 42.5 | 179 | 20 | 30 | 1 | 110 | 200
73.7385825 | 16.149772 | 42.5 | 179 | 20 | 30 | 1 | 110 | 200
72.725226 | 16.1176088 | 42.5 | 179 | 20 | 30 | 1 | 110 | 200
71.7189345 | 15.7229104 | 42.5 | 179 | 20 | 30 | 1 | 110 | 200
70.707462 | 15.6425024 | 42.5 | 179 | 20 | 30 | 1 | 110 | 200
69.695754 | 15.5297564 | 42.5 | 179 | 20 | 30 | 1 | 110 | 200
68.6871075 | 15.2719264 | 42.5 | 179 | 20 | 30 | 1 | 110 | 200
67.6735155 | 15.094854 | 42.5 | 179 | 20 | 30 | 1 | 110 | 200
66.665811 | 14.7672788 | 42.5 | 179 | 20 | 30 | 1 | 110 | 200
65.655987 | 14.64387 | 42.5 | 179 | 20 | 30 | 1 | 110 | 200
64.6440435 | 14.4774604 | 42.5 | 179 | 20 | 30 | 1 | 110 | 200
63.633513 | 14.4640008 | 42.5 | 179 | 20 | 30 | 1 | 110 | 200
62.6229825 | 14.1713856 | 42.5 | 179 | 20 | 30 | 1 | 110 | 200
61.616691 | 13.970016 | 42.5 | 179 | 20 | 30 | 1 | 110 | 200
60.6019215 | 13.9915164 | 42.5 | 179 | 20 | 30 | 1 | 110 | 200
59.5982205 | 13.6344 | 42.5 | 179 | 20 | 30 | 1 | 110 | 200
58.5808605 | 13.7632276 | 42.5 | 179 | 20 | 30 | 1 | 110 | 200
57.5799855 | 13.2398764 | 42.5 | 179 | 20 | 30 | 1 | 110 | 200
56.561919 | 13.441246 | 42.5 | 179 | 20 | 30 | 1 | 110 | 200
55.55916 | 13.065426 | 42.5 | 179 | 20 | 30 | 1 | 110 | 200
54.5448615 | 12.9068824 | 42.5 | 179 | 20 | 30 | 1 | 110 | 200
53.5331535 | 13.1217116 | 42.5 | 179 | 20 | 30 | 1 | 110 | 200
52.5209745 | 13.1512528 | 42.5 | 179 | 20 | 30 | 1 | 110 | 200
51.5149185 | 12.7888924 | 42.5 | 179 | 20 | 30 | 1 | 110 | 200
50.5088625 | 12.5473188 | 42.5 | 179 | 20 | 30 | 1 | 110 | 200
49.498803 | 12.206284 | 42.5 | 179 | 20 | 30 | 1 | 110 | 200
48.4845045 | 12.3754904 | 42.5 | 179 | 20 | 30 | 1 | 110 | 200
47.4760935 | 12.2547036 | 42.5 | 179 | 20 | 30 | 1 | 110 | 200
46.46415 | 12.053334 | 42.5 | 179 | 20 | 30 | 1 | 110 | 200
45.456681 | 11.9245064 | 42.5 | 179 | 20 | 30 | 1 | 110 | 200
44.446386 | 11.9996704 | 42.5 | 179 | 20 | 30 | 1 | 110 | 200
43.437975 | 11.8975872 | 42.5 | 179 | 20 | 30 | 1 | 110 | 200
42.4194375 | 12.1499984 | 42.5 | 179 | 20 | 30 | 1 | 110 | 200
41.406552 | 11.9592916 | 42.5 | 179 | 20 | 30 | 1 | 110 | 200
40.403793 | 11.5915124 | 42.5 | 179 | 20 | 30 | 1 | 110 | 200
39.3970305 | 11.454644 | 42.5 | 179 | 20 | 30 | 1 | 110 | 200
38.376138 | 11.6935956 | 42.5 | 179 | 20 | 30 | 1 | 110 | 200
37.37856 | 10.9714968 | 42.5 | 179 | 20 | 30 | 1 | 110 | 200
36.360729 | 11.492226 | 42.5 | 179 | 20 | 30 | 1 | 110 | 200
35.355144 | 10.9043736 | 42.5 | 179 | 20 | 30 | 1 | 110 | 200
34.336371 | 11.5404708 | 42.5 | 179 | 20 | 30 | 1 | 110 | 200
33.3380865 | 10.6923412 | 42.5 | 179 | 20 | 30 | 1 | 110 | 200
32.3122485 | 11.0358232 | 42.5 | 179 | 20 | 30 | 1 | 110 | 200
31.315377 | 11.03862 | 42.5 | 179 | 20 | 30 | 1 | 110 | 200
30.3081435 | 10.3191432 | 42.5 | 179 | 20 | 30 | 1 | 110 | 200
29.2893705 | 10.587636 | 42.5 | 179 | 20 | 30 | 1 | 110 | 200
28.271775 | 11.2211112 | 42.5 | 179 | 20 | 30 | 1 | 110 | 200
27.269958 | 10.7084228 | 42.5 | 179 | 20 | 30 | 1 | 110 | 200
26.2641375 | 10.2037752 | 42.5 | 179 | 20 | 30 | 1 | 110 | 200
25.2576105 | 10.1688152 | 42.5 | 179 | 20 | 30 | 1 | 110 | 200
24.2473155 | 9.8251584 | 42.5 | 179 | 20 | 30 | 1 | 110 | 200
23.2384335 | 9.7526164 | 42.5 | 179 | 20 | 30 | 1 | 110 | 200
22.225548 | 9.9459452 | 42.5 | 179 | 20 | 30 | 1 | 110 | 200
21.2169015 | 9.540584 | 42.5 | 179 | 20 | 30 | 1 | 110 | 200
20.200248 | 9.9003224 | 42.5 | 179 | 20 | 30 | 1 | 110 | 200
19.1831235 | 9.8144956 | 42.5 | 179 | 20 | 30 | 1 | 110 | 200
18.1770675 | 9.164764 | 42.5 | 179 | 20 | 30 | 1 | 110 | 200
17.17737 | 8.7754844 | 42.5 | 179 | 20 | 30 | 1 | 110 | 200
16.1635425 | 9.1836424 | 42.5 | 179 | 20 | 30 | 1 | 110 | 200
15.1480665 | 8.7917408 | 42.5 | 179 | 20 | 30 | 1 | 110 | 200
14.1434235 | 8.265418 | 42.5 | 179 | 20 | 30 | 1 | 110 | 200
13.125828 | 9.1756016 | 42.5 | 179 | 20 | 30 | 1 | 110 | 200
12.125895 | 8.1178868 | 42.5 | 179 | 20 | 30 | 1 | 110 | 200
11.1054735 | 8.7728624 | 42.5 | 179 | 20 | 30 | 1 | 110 | 200
10.1017725 | 8.303 | 42.5 | 179 | 20 | 30 | 1 | 110 | 200
9.0848835 | 8.0481416 | 42.5 | 179 | 20 | 30 | 1 | 110 | 200
8.079534 | 7.921936 | 42.5 | 179 | 20 | 30 | 1 | 110 | 200
7.0671195 | 7.6158612 | 42.5 | 179 | 20 | 30 | 1 | 110 | 200
6.0572955 | 6.9930488 | 42.5 | 179 | 20 | 30 | 1 | 110 | 200
5.047236 | 7.699066 | 42.5 | 179 | 20 | 30 | 1 | 110 | 200
4.04118 | 7.1594584 | 42.5 | 179 | 20 | 30 | 1 | 110 | 200
3.028059 | 6.3782772 | 42.5 | 179 | 20 | 30 | 1 | 110 | 200
2.017764 | 6.2821372 | 42.5 | 179 | 20 | 30 | 1 | 110 | 200
1.006998 | 6.0220348 | 42.5 | 179 | 20 | 30 | 1 | 110 | 200
0 | 0 | 42.5 | 179 | 20 | 30 | 1 | 110 | 200
99.9996585 | 24.7427652 | 42.5 | 159 | 40 | 30 | 1 | 110 | 200
98.9931315 | 24.2005356 | 42.5 | 159 | 40 | 30 | 1 | 110 | 200
97.982601 | 24.0475856 | 42.5 | 159 | 40 | 30 | 1 | 110 | 200
96.965241 | 24.0662892 | 42.5 | 159 | 40 | 30 | 1 | 110 | 200
95.953533 | 23.9348396 | 42.5 | 159 | 40 | 30 | 1 | 110 | 200
94.9425315 | 23.6341836 | 42.5 | 159 | 40 | 30 | 1 | 110 | 200
93.932943 | 23.1912404 | 42.5 | 159 | 40 | 30 | 1 | 110 | 200
92.927358 | 22.721378 | 42.5 | 159 | 40 | 30 | 1 | 110 | 200
91.9163565 | 22.5603872 | 42.5 | 159 | 40 | 30 | 1 | 110 | 200
90.9074745 | 22.1146472 | 42.5 | 159 | 40 | 30 | 1 | 110 | 200
89.902596 | 21.558958 | 42.5 | 159 | 40 | 30 | 1 | 110 | 200
88.8906525 | 21.3523444 | 42.5 | 159 | 40 | 30 | 1 | 110 | 200
87.872586 | 21.521376 | 42.5 | 159 | 40 | 30 | 1 | 110 | 200
86.867001 | 20.995228 | 42.5 | 159 | 40 | 30 | 1 | 110 | 200
85.860003 | 20.4423356 | 42.5 | 159 | 40 | 30 | 1 | 110 | 200
84.84594 | 20.313508 | 42.5 | 159 | 40 | 30 | 1 | 110 | 200
83.8401195 | 19.867768 | 42.5 | 159 | 40 | 30 | 1 | 110 | 200
82.824879 | 19.7228588 | 42.5 | 159 | 40 | 30 | 1 | 110 | 200
81.820236 | 19.078546 | 42.5 | 159 | 40 | 30 | 1 | 110 | 200
80.805702 | 19.1456692 | 42.5 | 159 | 40 | 30 | 1 | 110 | 200
79.79682 | 18.6705628 | 42.5 | 159 | 40 | 30 | 1 | 110 | 200
78.7862895 | 18.439652 | 42.5 | 159 | 40 | 30 | 1 | 110 | 200
77.7745815 | 18.289324 | 42.5 | 159 | 40 | 30 | 1 | 110 | 200
76.7666415 | 17.9189228 | 42.5 | 159 | 40 | 30 | 1 | 110 | 200
75.757995 | 17.5967664 | 42.5 | 159 | 40 | 30 | 1 | 110 | 200
74.745816 | 17.4168972 | 42.5 | 159 | 40 | 30 | 1 | 110 | 200
73.7343435 | 17.2611504 | 42.5 | 159 | 40 | 30 | 1 | 110 | 200
72.726168 | 16.8772896 | 42.5 | 159 | 40 | 30 | 1 | 110 | 200
71.715873 | 16.8101664 | 42.5 | 159 | 40 | 30 | 1 | 110 | 200
70.7048715 | 16.4799692 | 42.5 | 159 | 40 | 30 | 1 | 110 | 200
69.6964605 | 16.3806828 | 42.5 | 159 | 40 | 30 | 1 | 110 | 200
68.6861655 | 16.0585264 | 42.5 | 159 | 40 | 30 | 1 | 110 | 200
67.6796385 | 15.8034932 | 42.5 | 159 | 40 | 30 | 1 | 110 | 200
66.66534 | 15.8008712 | 42.5 | 159 | 40 | 30 | 1 | 110 | 200
65.653632 | 15.621002 | 42.5 | 159 | 40 | 30 | 1 | 110 | 200
64.642866 | 15.6344616 | 42.5 | 159 | 40 | 30 | 1 | 110 | 200
63.6356325 | 15.247804 | 42.5 | 159 | 40 | 30 | 1 | 110 | 200
62.625102 | 15.170018 | 42.5 | 159 | 40 | 30 | 1 | 110 | 200
61.6141005 | 15.0679348 | 42.5 | 159 | 40 | 30 | 1 | 110 | 200
60.606396 | 14.9417292 | 42.5 | 159 | 40 | 30 | 1 | 110 | 200
59.5930395 | 14.8129016 | 42.5 | 159 | 40 | 30 | 1 | 110 | 200
58.58769 | 14.6786552 | 42.5 | 159 | 40 | 30 | 1 | 110 | 200
57.5715075 | 14.6975336 | 42.5 | 159 | 40 | 30 | 1 | 110 | 200
56.564745 | 14.493542 | 42.5 | 159 | 40 | 30 | 1 | 110 | 200
55.5556275 | 14.2572124 | 42.5 | 159 | 40 | 30 | 1 | 110 | 200
54.540858 | 14.2196304 | 42.5 | 159 | 40 | 30 | 1 | 110 | 200
53.534802 | 14.2385088 | 42.5 | 159 | 40 | 30 | 1 | 110 | 200
52.5289815 | 13.7606056 | 42.5 | 159 | 40 | 30 | 1 | 110 | 200
51.5144475 | 13.819688 | 42.5 | 159 | 40 | 30 | 1 | 110 | 200
50.503917 | 13.8090252 | 42.5 | 159 | 40 | 30 | 1 | 110 | 200
49.488912 | 13.9780568 | 42.5 | 159 | 40 | 30 | 1 | 110 | 200
48.478146 | 13.8466072 | 42.5 | 159 | 40 | 30 | 1 | 110 | 200
47.4690285 | 13.8090252 | 42.5 | 159 | 40 | 30 | 1 | 110 | 200
46.4573205 | 13.7901468 | 42.5 | 159 | 40 | 30 | 1 | 110 | 200
45.4498515 | 13.5620328 | 42.5 | 159 | 40 | 30 | 1 | 110 | 200
44.437908 | 13.371326 | 42.5 | 159 | 40 | 30 | 1 | 110 | 200
43.435149 | 12.91772 | 42.5 | 159 | 40 | 30 | 1 | 110 | 200
42.428151 | 12.8371372 | 42.5 | 159 | 40 | 30 | 1 | 110 | 200
41.414559 | 13.0815076 | 42.5 | 159 | 40 | 30 | 1 | 110 | 200
40.396728 | 13.0545884 | 42.5 | 159 | 40 | 30 | 1 | 110 | 200
39.3946755 | 12.6681056 | 42.5 | 159 | 40 | 30 | 1 | 110 | 200
38.388384 | 12.5177776 | 42.5 | 159 | 40 | 30 | 1 | 110 | 200
37.367727 | 12.6492272 | 42.5 | 159 | 40 | 30 | 1 | 110 | 200
36.370149 | 12.3754904 | 42.5 | 159 | 40 | 30 | 1 | 110 | 200
35.3464305 | 12.8130148 | 42.5 | 159 | 40 | 30 | 1 | 110 | 200
34.349088 | 12.0694156 | 42.5 | 159 | 40 | 30 | 1 | 110 | 200
33.3248985 | 12.6411864 | 42.5 | 159 | 40 | 30 | 1 | 110 | 200
32.325201 | 12.1606612 | 42.5 | 159 | 40 | 30 | 1 | 110 | 200
31.31679 | 11.792882 | 42.5 | 159 | 40 | 30 | 1 | 110 | 200
30.2958975 | 12.0694156 | 42.5 | 159 | 40 | 30 | 1 | 110 | 200
29.288664 | 12.0854972 | 42.5 | 159 | 40 | 30 | 1 | 110 | 200
28.285434 | 12.0613748 | 42.5 | 159 | 40 | 30 | 1 | 110 | 200
27.278436 | 11.2211112 | 42.5 | 159 | 40 | 30 | 1 | 110 | 200
26.26296 | 11.1218248 | 42.5 | 159 | 40 | 30 | 1 | 110 | 200
25.2524295 | 11.2586932 | 42.5 | 159 | 40 | 30 | 1 | 110 | 200
24.240015 | 11.1861512 | 42.5 | 159 | 40 | 30 | 1 | 110 | 200
23.2304265 | 11.0277824 | 42.5 | 159 | 40 | 30 | 1 | 110 | 200
22.219425 | 10.9178332 | 42.5 | 159 | 40 | 30 | 1 | 110 | 200
21.2145465 | 10.6975852 | 42.5 | 159 | 40 | 30 | 1 | 110 | 200
20.2061355 | 10.4962156 | 42.5 | 159 | 40 | 30 | 1 | 110 | 200
19.1925435 | 10.743208 | 42.5 | 159 | 40 | 30 | 1 | 110 | 200
18.179658 | 10.8050872 | 42.5 | 159 | 40 | 30 | 1 | 110 | 200
17.1667725 | 10.176856 | 42.5 | 159 | 40 | 30 | 1 | 110 | 200
16.16472 | 10.0345688 | 42.5 | 159 | 40 | 30 | 1 | 110 | 200
15.1499505 | 10.4318892 | 42.5 | 159 | 40 | 30 | 1 | 110 | 200
14.138007 | 9.4412976 | 42.5 | 159 | 40 | 30 | 1 | 110 | 200
13.1317155 | 10.0962732 | 42.5 | 159 | 40 | 30 | 1 | 110 | 200
12.114591 | 9.948742 | 42.5 | 159 | 40 | 30 | 1 | 110 | 200
11.111832 | 9.4762576 | 42.5 | 159 | 40 | 30 | 1 | 110 | 200
10.0980045 | 9.4091344 | 42.5 | 159 | 40 | 30 | 1 | 110 | 200
9.0895935 | 9.5299212 | 42.5 | 159 | 40 | 30 | 1 | 110 | 200
8.0835375 | 8.3890016 | 42.5 | 159 | 40 | 30 | 1 | 110 | 200
7.065 | 8.488288 | 42.5 | 159 | 40 | 30 | 1 | 110 | 200
6.0587085 | 8.823904 | 42.5 | 159 | 40 | 30 | 1 | 110 | 200
5.048178 | 8.5580332 | 42.5 | 159 | 40 | 30 | 1 | 110 | 200
4.038825 | 8.4239616 | 42.5 | 159 | 40 | 30 | 1 | 110 | 200
3.032769 | 7.2802452 | 42.5 | 159 | 40 | 30 | 1 | 110 | 200
2.019177 | 7.08814 | 42.5 | 159 | 40 | 30 | 1 | 110 | 200
1.010295 | 6.92645 | 42.5 | 159 | 40 | 30 | 1 | 110 | 200
0 | 0 | 42.5 | 159 | 40 | 30 | 1 | 110 | 200
99.995184 | 23.9159612 | 42.5 | 139 | 60 | 30 | 1 | 110 | 200
98.9921895 | 23.4006508 | 42.5 | 139 | 60 | 30 | 1 | 110 | 200
97.9866045 | 23.0650348 | 42.5 | 139 | 60 | 30 | 1 | 110 | 200
96.9687735 | 23.2931488 | 42.5 | 139 | 60 | 30 | 1 | 110 | 200
95.954475 | 23.1293612 | 42.5 | 139 | 60 | 30 | 1 | 110 | 200
94.945122 | 22.8958284 | 42.5 | 139 | 60 | 30 | 1 | 110 | 200
93.93624 | 22.796542 | 42.5 | 139 | 60 | 30 | 1 | 110 | 200
92.927358 | 22.5495496 | 42.5 | 139 | 60 | 30 | 1 | 110 | 200
91.916592 | 22.3509768 | 42.5 | 139 | 60 | 30 | 1 | 110 | 200
90.911478 | 21.8328696 | 42.5 | 139 | 60 | 30 | 1 | 110 | 200
89.901654 | 21.4677124 | 42.5 | 139 | 60 | 30 | 1 | 110 | 200
88.8868845 | 21.5858772 | 42.5 | 139 | 60 | 30 | 1 | 110 | 200
87.8751765 | 21.1992196 | 42.5 | 139 | 60 | 30 | 1 | 110 | 200
86.869356 | 20.6409084 | 42.5 | 139 | 60 | 30 | 1 | 110 | 200
85.859532 | 20.1873024 | 42.5 | 139 | 60 | 30 | 1 | 110 | 200
84.845469 | 20.1336388 | 42.5 | 139 | 60 | 30 | 1 | 110 | 200
83.8405905 | 19.5966532 | 42.5 | 139 | 60 | 30 | 1 | 110 | 200
82.825821 | 19.30666 | 42.5 | 139 | 60 | 30 | 1 | 110 | 200
81.820707 | 18.7672272 | 42.5 | 139 | 60 | 30 | 1 | 110 | 200
80.8045245 | 18.7483488 | 42.5 | 139 | 60 | 30 | 1 | 110 | 200
79.79682 | 18.2330384 | 42.5 | 139 | 60 | 30 | 1 | 110 | 200
78.786054 | 17.9000444 | 42.5 | 139 | 60 | 30 | 1 | 110 | 200
77.775759 | 17.7201752 | 42.5 | 139 | 60 | 30 | 1 | 110 | 200
76.766406 | 17.3578148 | 42.5 | 139 | 60 | 30 | 1 | 110 | 200
75.7601145 | 16.8101664 | 42.5 | 139 | 60 | 30 | 1 | 110 | 200
74.748642 | 16.6787168 | 42.5 | 139 | 60 | 30 | 1 | 110 | 200
73.733637 | 16.5685928 | 42.5 | 139 | 60 | 30 | 1 | 110 | 200
72.7264035 | 16.2088544 | 42.5 | 139 | 60 | 30 | 1 | 110 | 200
71.7142245 | 16.109568 | 42.5 | 139 | 60 | 30 | 1 | 110 | 200
70.705107 | 15.7283292 | 42.5 | 139 | 60 | 30 | 1 | 110 | 200
69.6992865 | 15.3338056 | 42.5 | 139 | 60 | 30 | 1 | 110 | 200
68.687814 | 15.2423852 | 42.5 | 139 | 60 | 30 | 1 | 110 | 200
67.6772835 | 15.0008116 | 42.5 | 139 | 60 | 30 | 1 | 110 | 200
66.6660465 | 14.9927708 | 42.5 | 139 | 60 | 30 | 1 | 110 | 200
65.65269 | 14.871984 | 42.5 | 139 | 60 | 30 | 1 | 110 | 200
64.647576 | 14.5632872 | 42.5 | 139 | 60 | 30 | 1 | 110 | 200
63.636339 | 14.4881232 | 42.5 | 139 | 60 | 30 | 1 | 110 | 200
62.6196855 | 14.5122456 | 42.5 | 139 | 60 | 30 | 1 | 110 | 200
61.614807 | 14.2250492 | 42.5 | 139 | 60 | 30 | 1 | 110 | 200
60.604983 | 14.0962216 | 42.5 | 139 | 60 | 30 | 1 | 110 | 200
59.5925685 | 14.0156388 | 42.5 | 139 | 60 | 30 | 1 | 110 | 200
58.5850995 | 13.8277288 | 42.5 | 139 | 60 | 30 | 1 | 110 | 200
57.573627 | 13.7284424 | 42.5 | 139 | 60 | 30 | 1 | 110 | 200
56.5640385 | 13.6908604 | 42.5 | 139 | 60 | 30 | 1 | 110 | 200
55.5570405 | 13.4330304 | 42.5 | 139 | 60 | 30 | 1 | 110 | 200
54.5415645 | 13.594196 | 42.5 | 139 | 60 | 30 | 1 | 110 | 200
53.5340955 | 13.478828 | 42.5 | 139 | 60 | 30 | 1 | 110 | 200
52.5252135 | 13.3176624 | 42.5 | 139 | 60 | 30 | 1 | 110 | 200
51.516096 | 13.0572104 | 42.5 | 139 | 60 | 30 | 1 | 110 | 200
50.504859 | 12.8962196 | 42.5 | 139 | 60 | 30 | 1 | 110 | 200
49.489383 | 13.0545884 | 42.5 | 139 | 60 | 30 | 1 | 110 | 200
48.48003 | 13.1271304 | 42.5 | 139 | 60 | 30 | 1 | 110 | 200
47.4685575 | 13.10563 | 42.5 | 139 | 60 | 30 | 1 | 110 | 200
46.457556 | 12.8720972 | 42.5 | 139 | 60 | 30 | 1 | 110 | 200
45.4484385 | 12.8505968 | 42.5 | 139 | 60 | 30 | 1 | 110 | 200
44.441676 | 12.617064 | 42.5 | 139 | 60 | 30 | 1 | 110 | 200
43.438446 | 12.1928244 | 42.5 | 139 | 60 | 30 | 1 | 110 | 200
42.428151 | 12.1391608 | 42.5 | 139 | 60 | 30 | 1 | 110 | 200
41.4133815 | 12.4586952 | 42.5 | 139 | 60 | 30 | 1 | 110 | 200
40.39767 | 12.3887752 | 42.5 | 139 | 60 | 30 | 1 | 110 | 200
39.3979725 | 11.8573832 | 42.5 | 139 | 60 | 30 | 1 | 110 | 200
38.385087 | 12.0639968 | 42.5 | 139 | 60 | 30 | 1 | 110 | 200
37.369611 | 12.0022924 | 42.5 | 139 | 60 | 30 | 1 | 110 | 200
36.3685005 | 11.5915124 | 42.5 | 139 | 60 | 30 | 1 | 110 | 200
35.346666 | 11.7822192 | 42.5 | 139 | 60 | 30 | 1 | 110 | 200
34.3464975 | 11.5915124 | 42.5 | 139 | 60 | 30 | 1 | 110 | 200
33.3300795 | 11.4626848 | 42.5 | 139 | 60 | 30 | 1 | 110 | 200
32.3193135 | 11.752678 | 42.5 | 139 | 60 | 30 | 1 | 110 | 200
31.3174965 | 11.4116432 | 42.5 | 139 | 60 | 30 | 1 | 110 | 200
30.2977815 | 11.3097348 | 42.5 | 139 | 60 | 30 | 1 | 110 | 200
29.284896 | 11.4841852 | 42.5 | 139 | 60 | 30 | 1 | 110 | 200
28.283079 | 11.4707256 | 42.5 | 139 | 60 | 30 | 1 | 110 | 200
27.277494 | 10.9821596 | 42.5 | 139 | 60 | 30 | 1 | 110 | 200
26.269083 | 10.5096752 | 42.5 | 139 | 60 | 30 | 1 | 110 | 200
25.2561975 | 10.6949632 | 42.5 | 139 | 60 | 30 | 1 | 110 | 200
24.244254 | 10.43993 | 42.5 | 139 | 60 | 30 | 1 | 110 | 200
23.232075 | 10.4640524 | 42.5 | 139 | 60 | 30 | 1 | 110 | 200
22.226961 | 9.9459452 | 42.5 | 139 | 60 | 30 | 1 | 110 | 200
21.215253 | 10.0399876 | 42.5 | 139 | 60 | 30 | 1 | 110 | 200
20.2075485 | 10.0801916 | 42.5 | 139 | 60 | 30 | 1 | 110 | 200
19.1925435 | 10.4881748 | 42.5 | 139 | 60 | 30 | 1 | 110 | 200
18.177303 | 10.402348 | 42.5 | 139 | 60 | 30 | 1 | 110 | 200
17.1677145 | 9.6265856 | 42.5 | 139 | 60 | 30 | 1 | 110 | 200
16.1658975 | 9.6989528 | 42.5 | 139 | 60 | 30 | 1 | 110 | 200
15.1466535 | 10.0452316 | 42.5 | 139 | 60 | 30 | 1 | 110 | 200
14.140833 | 9.0385584 | 42.5 | 139 | 60 | 30 | 1 | 110 | 200
13.1335995 | 9.5701252 | 42.5 | 139 | 60 | 30 | 1 | 110 | 200
12.116475 | 9.2051428 | 42.5 | 139 | 60 | 30 | 1 | 110 | 200
11.113245 | 9.0385584 | 42.5 | 139 | 60 | 30 | 1 | 110 | 200
10.099653 | 8.6601164 | 42.5 | 139 | 60 | 30 | 1 | 110 | 200
9.0903 | 9.1756016 | 42.5 | 139 | 60 | 30 | 1 | 110 | 200
8.0802405 | 8.5903712 | 42.5 | 139 | 60 | 30 | 1 | 110 | 200
7.067355 | 8.2332548 | 42.5 | 139 | 60 | 30 | 1 | 110 | 200
6.0605925 | 8.5688708 | 42.5 | 139 | 60 | 30 | 1 | 110 | 200
5.0512395 | 8.5097884 | 42.5 | 139 | 60 | 30 | 1 | 110 | 200
4.0390605 | 8.3863796 | 42.5 | 139 | 60 | 30 | 1 | 110 | 200
3.029472 | 7.4253292 | 42.5 | 139 | 60 | 30 | 1 | 110 | 200
2.0212965 | 7.0010896 | 42.5 | 139 | 60 | 30 | 1 | 110 | 200
1.00323 | 7.1889996 | 42.5 | 139 | 60 | 30 | 1 | 110 | 200
0 | 0 | 42.5 | 139 | 60 | 30 | 1 | 110 | 200
99.9897675 | 30.6593956 | 52.5 | 179 | 20 | 30 | 1 | 110 | 200
98.9790015 | 30.38024 | 52.5 | 179 | 20 | 30 | 1 | 110 | 200
97.980717 | 29.7600496 | 52.5 | 179 | 20 | 30 | 1 | 110 | 200
96.9796065 | 28.9467052 | 52.5 | 179 | 20 | 30 | 1 | 110 | 200
95.9707245 | 28.4527204 | 52.5 | 179 | 20 | 30 | 1 | 110 | 200
94.9585455 | 28.1386048 | 52.5 | 179 | 20 | 30 | 1 | 110 | 200
93.948486 | 27.7977448 | 52.5 | 179 | 20 | 30 | 1 | 110 | 200
92.939133 | 27.4325876 | 52.5 | 179 | 20 | 30 | 1 | 110 | 200
91.9281315 | 27.2850564 | 52.5 | 179 | 20 | 30 | 1 | 110 | 200
90.909123 | 27.2850564 | 52.5 | 179 | 20 | 30 | 1 | 110 | 200
89.8910565 | 27.0810648 | 52.5 | 179 | 20 | 30 | 1 | 110 | 200
88.8798195 | 26.6809476 | 52.5 | 179 | 20 | 30 | 1 | 110 | 200
87.8864805 | 25.7441944 | 52.5 | 179 | 20 | 30 | 1 | 110 | 200
86.870769 | 25.6796932 | 52.5 | 179 | 20 | 30 | 1 | 110 | 200
85.8479925 | 25.9025632 | 52.5 | 179 | 20 | 30 | 1 | 110 | 200
84.853476 | 24.7803472 | 52.5 | 179 | 20 | 30 | 1 | 110 | 200
83.837529 | 24.9306752 | 52.5 | 179 | 20 | 30 | 1 | 110 | 200
82.829118 | 24.4716504 | 52.5 | 179 | 20 | 30 | 1 | 110 | 200
81.8148195 | 24.372364 | 52.5 | 179 | 20 | 30 | 1 | 110 | 200
80.809941 | 23.8381752 | 52.5 | 179 | 20 | 30 | 1 | 110 | 200
79.791639 | 24.1227496 | 52.5 | 179 | 20 | 30 | 1 | 110 | 200
78.7891155 | 23.4838556 | 52.5 | 179 | 20 | 30 | 1 | 110 | 200
77.7755235 | 23.3387716 | 52.5 | 179 | 20 | 30 | 1 | 110 | 200
76.765464 | 23.3307308 | 52.5 | 179 | 20 | 30 | 1 | 110 | 200
75.756582 | 23.0489532 | 52.5 | 179 | 20 | 30 | 1 | 110 | 200
74.750055 | 22.5925504 | 52.5 | 179 | 20 | 30 | 1 | 110 | 200
73.7371695 | 22.5925504 | 52.5 | 179 | 20 | 30 | 1 | 110 | 200
72.7268745 | 22.3696804 | 52.5 | 179 | 20 | 30 | 1 | 110 | 200
71.7142245 | 22.232812 | 52.5 | 179 | 20 | 30 | 1 | 110 | 200
70.70652 | 22.0153608 | 52.5 | 179 | 20 | 30 | 1 | 110 | 200
69.6950475 | 21.8811144 | 52.5 | 179 | 20 | 30 | 1 | 110 | 200
68.6866365 | 21.593918 | 52.5 | 179 | 20 | 30 | 1 | 110 | 200
67.674693 | 21.5617548 | 52.5 | 179 | 20 | 30 | 1 | 110 | 200
66.663456 | 21.3871296 | 52.5 | 179 | 20 | 30 | 1 | 110 | 200
65.6562225 | 21.0516884 | 52.5 | 179 | 20 | 30 | 1 | 110 | 200
64.650873 | 20.6839092 | 52.5 | 179 | 20 | 30 | 1 | 110 | 200
63.632571 | 20.7725328 | 52.5 | 179 | 20 | 30 | 1 | 110 | 200
62.6206275 | 20.694572 | 52.5 | 179 | 20 | 30 | 1 | 110 | 200
61.620459 | 20.130842 | 52.5 | 179 | 20 | 30 | 1 | 110 | 200
60.600744 | 20.501418 | 52.5 | 179 | 20 | 30 | 1 | 110 | 200
59.598456 | 19.7980228 | 52.5 | 179 | 20 | 30 | 1 | 110 | 200
58.581567 | 19.9670544 | 52.5 | 179 | 20 | 30 | 1 | 110 | 200
57.5799855 | 19.4652036 | 52.5 | 179 | 20 | 30 | 1 | 110 | 200
56.5597995 | 19.8034416 | 52.5 | 179 | 20 | 30 | 1 | 110 | 200
55.5593955 | 19.2182112 | 52.5 | 179 | 20 | 30 | 1 | 110 | 200
54.5472165 | 19.0088008 | 52.5 | 179 | 20 | 30 | 1 | 110 | 200
53.5251465 | 19.4571628 | 52.5 | 179 | 20 | 30 | 1 | 110 | 200
52.519326 | 19.2342928 | 52.5 | 179 | 20 | 30 | 1 | 110 | 200
51.5248095 | 18.4906936 | 52.5 | 179 | 20 | 30 | 1 | 110 | 200
50.514279 | 18.141618 | 52.5 | 179 | 20 | 30 | 1 | 110 | 200
49.495035 | 18.3403656 | 52.5 | 179 | 20 | 30 | 1 | 110 | 200
48.482856 | 18.1524556 | 52.5 | 179 | 20 | 30 | 1 | 110 | 200
47.4704415 | 18.1068328 | 52.5 | 179 | 20 | 30 | 1 | 110 | 200
46.463679 | 17.8168396 | 52.5 | 179 | 20 | 30 | 1 | 110 | 200
45.453855 | 17.8276772 | 52.5 | 179 | 20 | 30 | 1 | 110 | 200
44.452509 | 17.164486 | 52.5 | 179 | 20 | 30 | 1 | 110 | 200
43.444569 | 17.1484044 | 52.5 | 179 | 20 | 30 | 1 | 110 | 200
42.4265025 | 17.6665116 | 52.5 | 179 | 20 | 30 | 1 | 110 | 200
41.4034905 | 17.7067156 | 52.5 | 179 | 20 | 30 | 1 | 110 | 200
40.3988475 | 17.0732404 | 52.5 | 179 | 20 | 30 | 1 | 110 | 200
39.4026825 | 16.7780032 | 52.5 | 179 | 20 | 30 | 1 | 110 | 200
38.3726055 | 17.3738964 | 52.5 | 179 | 20 | 30 | 1 | 110 | 200
37.377618 | 16.1310684 | 52.5 | 179 | 20 | 30 | 1 | 110 | 200
36.3623775 | 16.71088 | 52.5 | 179 | 20 | 30 | 1 | 110 | 200
35.351376 | 16.1793132 | 52.5 | 179 | 20 | 30 | 1 | 110 | 200
34.34061 | 16.635716 | 52.5 | 179 | 20 | 30 | 1 | 110 | 200
33.33738 | 15.5619196 | 52.5 | 179 | 20 | 30 | 1 | 110 | 200
32.3150745 | 16.3404788 | 52.5 | 179 | 20 | 30 | 1 | 110 | 200
31.319145 | 15.6344616 | 52.5 | 179 | 20 | 30 | 1 | 110 | 200
30.306024 | 15.2048032 | 52.5 | 179 | 20 | 30 | 1 | 110 | 200
29.28207 | 15.5780012 | 52.5 | 179 | 20 | 30 | 1 | 110 | 200
28.275543 | 16.0316072 | 52.5 | 179 | 20 | 30 | 1 | 110 | 200
27.2725485 | 15.438336 | 52.5 | 179 | 20 | 30 | 1 | 110 | 200
26.2664925 | 14.9712704 | 52.5 | 179 | 20 | 30 | 1 | 110 | 200
25.258788 | 14.458582 | 52.5 | 179 | 20 | 30 | 1 | 110 | 200
24.2506125 | 14.2652532 | 52.5 | 179 | 20 | 30 | 1 | 110 | 200
23.242908 | 13.9539344 | 52.5 | 179 | 20 | 30 | 1 | 110 | 200
22.2281385 | 13.9430968 | 52.5 | 179 | 20 | 30 | 1 | 110 | 200
21.214311 | 14.1390476 | 52.5 | 179 | 20 | 30 | 1 | 110 | 200
20.203545 | 14.1900892 | 52.5 | 179 | 20 | 30 | 1 | 110 | 200
19.1845365 | 14.2760908 | 52.5 | 179 | 20 | 30 | 1 | 110 | 200
18.1737705 | 13.2479172 | 52.5 | 179 | 20 | 30 | 1 | 110 | 200
17.1757215 | 13.0089656 | 52.5 | 179 | 20 | 30 | 1 | 110 | 200
16.1630715 | 13.1512528 | 52.5 | 179 | 20 | 30 | 1 | 110 | 200
15.1419435 | 13.0089656 | 52.5 | 179 | 20 | 30 | 1 | 110 | 200
14.1448365 | 12.1096196 | 52.5 | 179 | 20 | 30 | 1 | 110 | 200
13.12677 | 12.9444644 | 52.5 | 179 | 20 | 30 | 1 | 110 | 200
12.1233045 | 12.015752 | 52.5 | 179 | 20 | 30 | 1 | 110 | 200
11.11089 | 12.2143248 | 52.5 | 179 | 20 | 30 | 1 | 110 | 200
10.10295 | 11.3901428 | 52.5 | 179 | 20 | 30 | 1 | 110 | 200
9.0844125 | 11.5111044 | 52.5 | 179 | 20 | 30 | 1 | 110 | 200
8.0807115 | 11.7446372 | 52.5 | 179 | 20 | 30 | 1 | 110 | 200
7.067826 | 11.3284384 | 52.5 | 179 | 20 | 30 | 1 | 110 | 200
6.0596505 | 10.0801916 | 52.5 | 179 | 20 | 30 | 1 | 110 | 200
5.046294 | 10.6037176 | 52.5 | 179 | 20 | 30 | 1 | 110 | 200
4.0381185 | 10.2950208 | 52.5 | 179 | 20 | 30 | 1 | 110 | 200
3.0278235 | 9.2264684 | 52.5 | 179 | 20 | 30 | 1 | 110 | 200
2.0170575 | 8.9076332 | 52.5 | 179 | 20 | 30 | 1 | 110 | 200
1.0067625 | 8.5534884 | 52.5 | 179 | 20 | 30 | 1 | 110 | 200
0 | 0 | 52.5 | 179 | 20 | 30 | 1 | 110 | 200
100.01685 | 28.0742784 | 52.5 | 159 | 40 | 30 | 1 | 110 | 200
98.9903055 | 28.4151384 | 52.5 | 159 | 40 | 30 | 1 | 110 | 200
97.9672935 | 28.6325896 | 52.5 | 159 | 40 | 30 | 1 | 110 | 200
96.9560565 | 28.4205572 | 52.5 | 159 | 40 | 30 | 1 | 110 | 200
95.9481165 | 28.0206148 | 52.5 | 159 | 40 | 30 | 1 | 110 | 200
94.9420605 | 27.6072128 | 52.5 | 159 | 40 | 30 | 1 | 110 | 200
93.9327075 | 27.1266876 | 52.5 | 159 | 40 | 30 | 1 | 110 | 200
92.923119 | 26.9387776 | 52.5 | 159 | 40 | 30 | 1 | 110 | 200
91.9083495 | 26.7104888 | 52.5 | 159 | 40 | 30 | 1 | 110 | 200
90.898761 | 26.136096 | 52.5 | 159 | 40 | 30 | 1 | 110 | 200
89.9014185 | 25.3307924 | 52.5 | 159 | 40 | 30 | 1 | 110 | 200
88.8981885 | 25.0247176 | 52.5 | 159 | 40 | 30 | 1 | 110 | 200
87.877767 | 25.1159632 | 52.5 | 159 | 40 | 30 | 1 | 110 | 200
86.857581 | 25.1346668 | 52.5 | 159 | 40 | 30 | 1 | 110 | 200
85.8640065 | 24.0932084 | 52.5 | 159 | 40 | 30 | 1 | 110 | 200
84.8485305 | 24.0958304 | 52.5 | 159 | 40 | 30 | 1 | 110 | 200
83.8339965 | 23.9535432 | 52.5 | 159 | 40 | 30 | 1 | 110 | 200
82.829589 | 23.4113136 | 52.5 | 159 | 40 | 30 | 1 | 110 | 200
81.8138775 | 23.4086916 | 52.5 | 159 | 40 | 30 | 1 | 110 | 200
80.807586 | 23.2796892 | 52.5 | 159 | 40 | 30 | 1 | 110 | 200
79.7989395 | 22.8260832 | 52.5 | 159 | 40 | 30 | 1 | 110 | 200
78.7829925 | 22.8771248 | 52.5 | 159 | 40 | 30 | 1 | 110 | 200
77.782353 | 22.273016 | 52.5 | 159 | 40 | 30 | 1 | 110 | 200
76.7694675 | 22.2569344 | 52.5 | 159 | 40 | 30 | 1 | 110 | 200
75.7558755 | 22.0368612 | 52.5 | 159 | 40 | 30 | 1 | 110 | 200
74.745816 | 22.0261984 | 52.5 | 159 | 40 | 30 | 1 | 110 | 200
73.735521 | 21.7872468 | 52.5 | 159 | 40 | 30 | 1 | 110 | 200
72.725226 | 21.6745008 | 52.5 | 159 | 40 | 30 | 1 | 110 | 200
71.7179925 | 21.2852212 | 52.5 | 159 | 40 | 30 | 1 | 110 | 200
70.70652 | 21.29064 | 52.5 | 159 | 40 | 30 | 1 | 110 | 200
69.696696 | 20.917442 | 52.5 | 159 | 40 | 30 | 1 | 110 | 200
68.6847525 | 20.9684836 | 52.5 | 159 | 40 | 30 | 1 | 110 | 200
67.6753995 | 20.7106536 | 52.5 | 159 | 40 | 30 | 1 | 110 | 200
66.667695 | 20.4019568 | 52.5 | 159 | 40 | 30 | 1 | 110 | 200
65.655987 | 20.5094588 | 52.5 | 159 | 40 | 30 | 1 | 110 | 200
64.642866 | 20.3348336 | 52.5 | 159 | 40 | 30 | 1 | 110 | 200
63.6351615 | 20.0584748 | 52.5 | 159 | 40 | 30 | 1 | 110 | 200
62.6291055 | 19.8356048 | 52.5 | 159 | 40 | 30 | 1 | 110 | 200
61.609155 | 19.9348912 | 52.5 | 159 | 40 | 30 | 1 | 110 | 200
60.607338 | 19.5536524 | 52.5 | 159 | 40 | 30 | 1 | 110 | 200
59.593275 | 19.6691952 | 52.5 | 159 | 40 | 30 | 1 | 110 | 200
58.5865125 | 19.1993328 | 52.5 | 159 | 40 | 30 | 1 | 110 | 200
57.571272 | 19.5241112 | 52.5 | 159 | 40 | 30 | 1 | 110 | 200
56.57181 | 18.6516844 | 52.5 | 159 | 40 | 30 | 1 | 110 | 200
55.5471495 | 19.301416 | 52.5 | 159 | 40 | 30 | 1 | 110 | 200
54.546981 | 18.7216044 | 52.5 | 159 | 40 | 30 | 1 | 110 | 200
53.5397475 | 18.442274 | 52.5 | 159 | 40 | 30 | 1 | 110 | 200
52.5195615 | 18.6597252 | 52.5 | 159 | 40 | 30 | 1 | 110 | 200
51.505263 | 18.8423912 | 52.5 | 159 | 40 | 30 | 1 | 110 | 200
50.499678 | 18.5738984 | 52.5 | 159 | 40 | 30 | 1 | 110 | 200
49.498332 | 18.1792 | 52.5 | 159 | 40 | 30 | 1 | 110 | 200
48.4925115 | 17.7685948 | 52.5 | 159 | 40 | 30 | 1 | 110 | 200
47.4789195 | 17.7040936 | 52.5 | 159 | 40 | 30 | 1 | 110 | 200
46.470744 | 17.612848 | 52.5 | 159 | 40 | 30 | 1 | 110 | 200
45.4597425 | 17.5483468 | 52.5 | 159 | 40 | 30 | 1 | 110 | 200
44.443089 | 17.7310128 | 52.5 | 159 | 40 | 30 | 1 | 110 | 200
43.4231385 | 17.5646032 | 52.5 | 159 | 40 | 30 | 1 | 110 | 200
42.415434 | 17.3363144 | 52.5 | 159 | 40 | 30 | 1 | 110 | 200
41.420211 | 16.4745504 | 52.5 | 159 | 40 | 30 | 1 | 110 | 200
40.4092095 | 16.7430432 | 52.5 | 159 | 40 | 30 | 1 | 110 | 200
39.380781 | 17.3766932 | 52.5 | 159 | 40 | 30 | 1 | 110 | 200
38.3862645 | 16.1391092 | 52.5 | 159 | 40 | 30 | 1 | 110 | 200
37.3769115 | 16.4532248 | 52.5 | 159 | 40 | 30 | 1 | 110 | 200
36.3571965 | 16.4934288 | 52.5 | 159 | 40 | 30 | 1 | 110 | 200
35.358441 | 16.0934864 | 52.5 | 159 | 40 | 30 | 1 | 110 | 200
34.337784 | 15.8732384 | 52.5 | 159 | 40 | 30 | 1 | 110 | 200
33.332199 | 16.1176088 | 52.5 | 159 | 40 | 30 | 1 | 110 | 200
32.329911 | 15.1887216 | 52.5 | 159 | 40 | 30 | 1 | 110 | 200
31.3024245 | 16.1525688 | 52.5 | 159 | 40 | 30 | 1 | 110 | 200
30.303669 | 15.586042 | 52.5 | 159 | 40 | 30 | 1 | 110 | 200
29.298555 | 14.9417292 | 52.5 | 159 | 40 | 30 | 1 | 110 | 200
28.2856695 | 14.7833604 | 52.5 | 159 | 40 | 30 | 1 | 110 | 200
27.2645415 | 15.0088524 | 52.5 | 159 | 40 | 30 | 1 | 110 | 200
26.252127 | 15.3123052 | 52.5 | 159 | 40 | 30 | 1 | 110 | 200
25.241832 | 15.2397632 | 52.5 | 159 | 40 | 30 | 1 | 110 | 200
24.235776 | 14.94977 | 52.5 | 159 | 40 | 30 | 1 | 110 | 200
23.227365 | 14.9284444 | 52.5 | 159 | 40 | 30 | 1 | 110 | 200
22.21236 | 14.8774028 | 52.5 | 159 | 40 | 30 | 1 | 110 | 200
21.1999455 | 14.5417868 | 52.5 | 159 | 40 | 30 | 1 | 110 | 200
20.1948315 | 13.6237372 | 52.5 | 159 | 40 | 30 | 1 | 110 | 200
19.194663 | 13.0895484 | 52.5 | 159 | 40 | 30 | 1 | 110 | 200
18.187665 | 13.1592936 | 52.5 | 159 | 40 | 30 | 1 | 110 | 200
17.170776 | 13.5700736 | 52.5 | 159 | 40 | 30 | 1 | 110 | 200
16.152474 | 13.183416 | 52.5 | 159 | 40 | 30 | 1 | 110 | 200
15.155367 | 12.6707276 | 52.5 | 159 | 40 | 30 | 1 | 110 | 200
14.1405975 | 12.7995552 | 52.5 | 159 | 40 | 30 | 1 | 110 | 200
13.1312445 | 12.2008652 | 52.5 | 159 | 40 | 30 | 1 | 110 | 200
12.120243 | 12.7458916 | 52.5 | 159 | 40 | 30 | 1 | 110 | 200
11.1111255 | 11.2882344 | 52.5 | 159 | 40 | 30 | 1 | 110 | 200
10.0975335 | 12.5553596 | 52.5 | 159 | 40 | 30 | 1 | 110 | 200
9.092184 | 11.7472592 | 52.5 | 159 | 40 | 30 | 1 | 110 | 200
8.075766 | 11.2130704 | 52.5 | 159 | 40 | 30 | 1 | 110 | 200
7.0671195 | 11.8573832 | 52.5 | 159 | 40 | 30 | 1 | 110 | 200
6.0615345 | 10.5661356 | 52.5 | 159 | 40 | 30 | 1 | 110 | 200
5.0493555 | 9.8868628 | 52.5 | 159 | 40 | 30 | 1 | 110 | 200
4.036941 | 10.0345688 | 52.5 | 159 | 40 | 30 | 1 | 110 | 200
3.0231135 | 10.0426096 | 52.5 | 159 | 40 | 30 | 1 | 110 | 200
2.017293 | 9.7629296 | 52.5 | 159 | 40 | 30 | 1 | 110 | 200
1.0062915 | 9.4904164 | 52.5 | 159 | 40 | 30 | 1 | 110 | 200
0 | 0 | 52.5 | 159 | 40 | 30 | 1 | 110 | 200
100.0067235 | 26.8957768 | 52.5 | 139 | 60 | 30 | 1 | 110 | 200
99.0016095 | 26.2568828 | 52.5 | 139 | 60 | 30 | 1 | 110 | 200
97.980717 | 26.4823748 | 52.5 | 139 | 60 | 30 | 1 | 110 | 200
96.9607665 | 26.5360384 | 52.5 | 139 | 60 | 30 | 1 | 110 | 200
95.946939 | 26.3587912 | 52.5 | 139 | 60 | 30 | 1 | 110 | 200
94.9387635 | 26.0528912 | 52.5 | 139 | 60 | 30 | 1 | 110 | 200
93.929175 | 25.7789796 | 52.5 | 139 | 60 | 30 | 1 | 110 | 200
92.9167605 | 25.5804068 | 52.5 | 139 | 60 | 30 | 1 | 110 | 200
91.9107045 | 25.0783812 | 52.5 | 139 | 60 | 30 | 1 | 110 | 200
90.908181 | 24.374986 | 52.5 | 139 | 60 | 30 | 1 | 110 | 200
89.907306 | 23.7013068 | 52.5 | 139 | 60 | 30 | 1 | 110 | 200
88.8944205 | 23.7119696 | 52.5 | 139 | 60 | 30 | 1 | 110 | 200
87.8704665 | 23.996544 | 52.5 | 139 | 60 | 30 | 1 | 110 | 200
86.865117 | 23.244904 | 52.5 | 139 | 60 | 30 | 1 | 110 | 200
85.864242 | 22.7348376 | 52.5 | 139 | 60 | 30 | 1 | 110 | 200
84.8433495 | 22.9603296 | 52.5 | 139 | 60 | 30 | 1 | 110 | 200
83.844123 | 22.2434748 | 52.5 | 139 | 60 | 30 | 1 | 110 | 200
82.823466 | 22.5173864 | 52.5 | 139 | 60 | 30 | 1 | 110 | 200
81.8209425 | 21.7549088 | 52.5 | 139 | 60 | 30 | 1 | 110 | 200
80.804289 | 22.0394832 | 52.5 | 139 | 60 | 30 | 1 | 110 | 200
79.8008235 | 21.4622936 | 52.5 | 139 | 60 | 30 | 1 | 110 | 200
78.7829925 | 21.4596716 | 52.5 | 139 | 60 | 30 | 1 | 110 | 200
77.776701 | 21.2691396 | 52.5 | 139 | 60 | 30 | 1 | 110 | 200
76.76829 | 21.0356068 | 52.5 | 139 | 60 | 30 | 1 | 110 | 200
75.7572885 | 20.8529408 | 52.5 | 139 | 60 | 30 | 1 | 110 | 200
74.7465225 | 20.7510324 | 52.5 | 139 | 60 | 30 | 1 | 110 | 200
73.734108 | 20.6865312 | 52.5 | 139 | 60 | 30 | 1 | 110 | 200
72.7240485 | 20.4959992 | 52.5 | 139 | 60 | 30 | 1 | 110 | 200
71.7189345 | 20.1336388 | 52.5 | 139 | 60 | 30 | 1 | 110 | 200
70.70652 | 20.1416796 | 52.5 | 139 | 60 | 30 | 1 | 110 | 200
69.6955185 | 20.0422184 | 52.5 | 139 | 60 | 30 | 1 | 110 | 200
68.6875785 | 19.8356048 | 52.5 | 139 | 60 | 30 | 1 | 110 | 200
67.6758705 | 19.677236 | 52.5 | 139 | 60 | 30 | 1 | 110 | 200
66.6655755 | 19.5510304 | 52.5 | 139 | 60 | 30 | 1 | 110 | 200
65.65269 | 19.5751528 | 52.5 | 139 | 60 | 30 | 1 | 110 | 200
64.6431015 | 19.3335792 | 52.5 | 139 | 60 | 30 | 1 | 110 | 200
63.641049 | 18.8423912 | 52.5 | 139 | 60 | 30 | 1 | 110 | 200
62.626986 | 19.078546 | 52.5 | 139 | 60 | 30 | 1 | 110 | 200
61.613394 | 18.9336368 | 52.5 | 139 | 60 | 30 | 1 | 110 | 200
60.608751 | 18.5765204 | 52.5 | 139 | 60 | 30 | 1 | 110 | 200
59.590449 | 18.8719324 | 52.5 | 139 | 60 | 30 | 1 | 110 | 200
58.5902805 | 18.329528 | 52.5 | 139 | 60 | 30 | 1 | 110 | 200
57.5705655 | 18.5765204 | 52.5 | 139 | 60 | 30 | 1 | 110 | 200
56.5696905 | 18.1120768 | 52.5 | 139 | 60 | 30 | 1 | 110 | 200
55.55445 | 18.2034972 | 52.5 | 139 | 60 | 30 | 1 | 110 | 200
54.5387385 | 18.4289892 | 52.5 | 139 | 60 | 30 | 1 | 110 | 200
53.5430445 | 17.7390536 | 52.5 | 139 | 60 | 30 | 1 | 110 | 200
52.526862 | 17.6558488 | 52.5 | 139 | 60 | 30 | 1 | 110 | 200
51.509973 | 17.9591268 | 52.5 | 139 | 60 | 30 | 1 | 110 | 200
50.4980295 | 17.9456672 | 52.5 | 139 | 60 | 30 | 1 | 110 | 200
49.4844375 | 18.101414 | 52.5 | 139 | 60 | 30 | 1 | 110 | 200
48.479559 | 17.8302992 | 52.5 | 139 | 60 | 30 | 1 | 110 | 200
47.473032 | 17.612848 | 52.5 | 139 | 60 | 30 | 1 | 110 | 200
46.463208 | 17.3604368 | 52.5 | 139 | 60 | 30 | 1 | 110 | 200
45.445848 | 17.5537656 | 52.5 | 139 | 60 | 30 | 1 | 110 | 200
44.4320205 | 17.5081428 | 52.5 | 139 | 60 | 30 | 1 | 110 | 200
43.427142 | 17.0625776 | 52.5 | 139 | 60 | 30 | 1 | 110 | 200
42.424383 | 16.6142156 | 52.5 | 139 | 60 | 30 | 1 | 110 | 200
41.422566 | 16.2653148 | 52.5 | 139 | 60 | 30 | 1 | 110 | 200
40.401438 | 16.7806252 | 52.5 | 139 | 60 | 30 | 1 | 110 | 200
39.386433 | 16.600756 | 52.5 | 139 | 60 | 30 | 1 | 110 | 200
38.396391 | 15.6101644 | 52.5 | 139 | 60 | 30 | 1 | 110 | 200
37.3665495 | 16.4799692 | 52.5 | 139 | 60 | 30 | 1 | 110 | 200
36.368265 | 15.4089696 | 52.5 | 139 | 60 | 30 | 1 | 110 | 200
35.347137 | 16.4021832 | 52.5 | 139 | 60 | 30 | 1 | 110 | 200
34.347204 | 15.39551 | 52.5 | 139 | 60 | 30 | 1 | 110 | 200
33.32325 | 16.1256496 | 52.5 | 139 | 60 | 30 | 1 | 110 | 200
32.3306175 | 15.1995592 | 52.5 | 139 | 60 | 30 | 1 | 110 | 200
31.310667 | 15.3927132 | 52.5 | 139 | 60 | 30 | 1 | 110 | 200
30.2935425 | 15.698788 | 52.5 | 139 | 60 | 30 | 1 | 110 | 200
29.299026 | 14.987352 | 52.5 | 139 | 60 | 30 | 1 | 110 | 200
28.2903795 | 14.724278 | 52.5 | 139 | 60 | 30 | 1 | 110 | 200
27.271842 | 14.5444088 | 52.5 | 139 | 60 | 30 | 1 | 110 | 200
26.2547175 | 14.6358292 | 52.5 | 139 | 60 | 30 | 1 | 110 | 200
25.241832 | 15.024934 | 52.5 | 139 | 60 | 30 | 1 | 110 | 200
24.233892 | 14.7323188 | 52.5 | 139 | 60 | 30 | 1 | 110 | 200
23.2200645 | 14.7081964 | 52.5 | 139 | 60 | 30 | 1 | 110 | 200
22.211889 | 14.4800824 | 52.5 | 139 | 60 | 30 | 1 | 110 | 200
21.2084235 | 13.7149828 | 52.5 | 139 | 60 | 30 | 1 | 110 | 200
20.204487 | 13.5324916 | 52.5 | 139 | 60 | 30 | 1 | 110 | 200
19.1972535 | 13.4277864 | 52.5 | 139 | 60 | 30 | 1 | 110 | 200
18.184839 | 13.7714432 | 52.5 | 139 | 60 | 30 | 1 | 110 | 200
17.1611205 | 13.7740652 | 52.5 | 139 | 60 | 30 | 1 | 110 | 200
16.162836 | 12.8479748 | 52.5 | 139 | 60 | 30 | 1 | 110 | 200
15.155367 | 13.2827024 | 52.5 | 139 | 60 | 30 | 1 | 110 | 200
14.135181 | 12.9498832 | 52.5 | 139 | 60 | 30 | 1 | 110 | 200
13.133835 | 12.429154 | 52.5 | 139 | 60 | 30 | 1 | 110 | 200
12.1167105 | 12.9149232 | 52.5 | 139 | 60 | 30 | 1 | 110 | 200
11.1120675 | 11.8921684 | 52.5 | 139 | 60 | 30 | 1 | 110 | 200
10.0951785 | 12.5660224 | 52.5 | 139 | 60 | 30 | 1 | 110 | 200
9.0938325 | 11.9592916 | 52.5 | 139 | 60 | 30 | 1 | 110 | 200
8.080947 | 10.9982412 | 52.5 | 139 | 60 | 30 | 1 | 110 | 200
7.065942 | 11.7768004 | 52.5 | 139 | 60 | 30 | 1 | 110 | 200
6.060828 | 11.419684 | 52.5 | 139 | 60 | 30 | 1 | 110 | 200
5.051004 | 10.7647084 | 52.5 | 139 | 60 | 30 | 1 | 110 | 200
4.0409445 | 10.2224788 | 52.5 | 139 | 60 | 30 | 1 | 110 | 200
3.0287655 | 9.7875764 | 52.5 | 139 | 60 | 30 | 1 | 110 | 200
2.0170575 | 9.7263964 | 52.5 | 139 | 60 | 30 | 1 | 110 | 200
1.0133565 | 9.5591128 | 52.5 | 139 | 60 | 30 | 1 | 110 | 200
0 | 0 | 52.5 | 139 | 60 | 30 | 1 | 110 | 200
99.996126 | 313.654128 | 42.5 | 178 | 20 | 30 | 2 | 70 | 200
98.9804145 | 313.1225612 | 42.5 | 178 | 20 | 30 | 2 | 70 | 200
97.9771845 | 312.0622244 | 42.5 | 178 | 20 | 30 | 2 | 70 | 200
96.9739545 | 310.7762208 | 42.5 | 178 | 20 | 30 | 2 | 70 | 200
95.967663 | 309.4582288 | 42.5 | 178 | 20 | 30 | 2 | 70 | 200
94.9571325 | 308.5830052 | 42.5 | 178 | 20 | 30 | 2 | 70 | 200
93.9506055 | 307.2541756 | 42.5 | 178 | 20 | 30 | 2 | 70 | 200
92.9407815 | 306.2046764 | 42.5 | 178 | 20 | 30 | 2 | 70 | 200
91.92507 | 305.2006252 | 42.5 | 178 | 20 | 30 | 2 | 70 | 200
90.908652 | 304.2449936 | 42.5 | 178 | 20 | 30 | 2 | 70 | 200
89.8967085 | 303.0476136 | 42.5 | 178 | 20 | 30 | 2 | 70 | 200
88.88241 | 302.049156 | 42.5 | 178 | 20 | 30 | 2 | 70 | 200
87.8860095 | 300.3471284 | 42.5 | 178 | 20 | 30 | 2 | 70 | 200
86.870769 | 299.463864 | 42.5 | 178 | 20 | 30 | 2 | 70 | 200
85.8550575 | 298.3418228 | 42.5 | 178 | 20 | 30 | 2 | 70 | 200
84.855831 | 296.7364596 | 42.5 | 178 | 20 | 30 | 2 | 70 | 200
83.837058 | 296.116444 | 42.5 | 178 | 20 | 30 | 2 | 70 | 200
82.8298245 | 294.7526544 | 42.5 | 178 | 20 | 30 | 2 | 70 | 200
81.8204715 | 293.5446116 | 42.5 | 178 | 20 | 30 | 2 | 70 | 200
80.8111185 | 292.4653964 | 42.5 | 178 | 20 | 30 | 2 | 70 | 200
79.794936 | 291.6976748 | 42.5 | 178 | 20 | 30 | 2 | 70 | 200
78.7919415 | 290.3125596 | 42.5 | 178 | 20 | 30 | 2 | 70 | 200
77.7774075 | 289.399754 | 42.5 | 178 | 20 | 30 | 2 | 70 | 200
76.7661705 | 288.3341732 | 42.5 | 178 | 20 | 30 | 2 | 70 | 200
75.7554045 | 287.1904568 | 42.5 | 178 | 20 | 30 | 2 | 70 | 200
74.7521745 | 285.9261284 | 42.5 | 178 | 20 | 30 | 2 | 70 | 200
73.7385825 | 284.7691272 | 42.5 | 178 | 20 | 30 | 2 | 70 | 200
72.7268745 | 283.692534 | 42.5 | 178 | 20 | 30 | 2 | 70 | 200
71.7175215 | 282.6564944 | 42.5 | 178 | 20 | 30 | 2 | 70 | 200
70.706049 | 281.5718604 | 42.5 | 178 | 20 | 30 | 2 | 70 | 200
69.697638 | 280.2645312 | 42.5 | 178 | 20 | 30 | 2 | 70 | 200
68.687814 | 279.3169404 | 42.5 | 178 | 20 | 30 | 2 | 70 | 200
67.675164 | 278.2511848 | 42.5 | 178 | 20 | 30 | 2 | 70 | 200
66.664869 | 277.2418896 | 42.5 | 178 | 20 | 30 | 2 | 70 | 200
65.6566935 | 275.8835188 | 42.5 | 178 | 20 | 30 | 2 | 70 | 200
64.647576 | 274.5948932 | 42.5 | 178 | 20 | 30 | 2 | 70 | 200
63.640578 | 273.4969744 | 42.5 | 178 | 20 | 30 | 2 | 70 | 200
62.621334 | 272.5841688 | 42.5 | 178 | 20 | 30 | 2 | 70 | 200
61.6178685 | 271.1132268 | 42.5 | 178 | 20 | 30 | 2 | 70 | 200
60.6005085 | 270.2327592 | 42.5 | 178 | 20 | 30 | 2 | 70 | 200
59.597514 | 268.7373452 | 42.5 | 178 | 20 | 30 | 2 | 70 | 200
58.5832155 | 268.0180432 | 42.5 | 178 | 20 | 30 | 2 | 70 | 200
57.579279 | 266.4824252 | 42.5 | 178 | 20 | 30 | 2 | 70 | 200
56.558151 | 266.0985644 | 42.5 | 178 | 20 | 30 | 2 | 70 | 200
55.564812 | 264.3376292 | 42.5 | 178 | 20 | 30 | 2 | 70 | 200
54.545568 | 263.5725296 | 42.5 | 178 | 20 | 30 | 2 | 70 | 200
53.523969 | 262.9282168 | 42.5 | 178 | 20 | 30 | 2 | 70 | 200
52.53534 | 261.1457812 | 42.5 | 178 | 20 | 30 | 2 | 70 | 200
51.5196285 | 259.876034 | 42.5 | 178 | 20 | 30 | 2 | 70 | 200
50.508627 | 258.8209412 | 42.5 | 178 | 20 | 30 | 2 | 70 | 200
49.4938575 | 257.9485144 | 42.5 | 178 | 20 | 30 | 2 | 70 | 200
48.4783815 | 257.175374 | 42.5 | 178 | 20 | 30 | 2 | 70 | 200
47.4676155 | 256.1445784 | 42.5 | 178 | 20 | 30 | 2 | 70 | 200
46.4582625 | 255.0949044 | 42.5 | 178 | 20 | 30 | 2 | 70 | 200
45.449145 | 253.8788208 | 42.5 | 178 | 20 | 30 | 2 | 70 | 200
44.441676 | 252.477624 | 42.5 | 178 | 20 | 30 | 2 | 70 | 200
43.4429205 | 250.8883424 | 42.5 | 178 | 20 | 30 | 2 | 70 | 200
42.4371 | 249.9487924 | 42.5 | 178 | 20 | 30 | 2 | 70 | 200
41.408436 | 249.624014 | 42.5 | 178 | 20 | 30 | 2 | 70 | 200
40.393902 | 248.1179372 | 42.5 | 178 | 20 | 30 | 2 | 70 | 200
39.4055085 | 246.0670088 | 42.5 | 178 | 20 | 30 | 2 | 70 | 200
38.3865 | 245.7689748 | 42.5 | 178 | 20 | 30 | 2 | 70 | 200
37.3660785 | 244.3382368 | 42.5 | 178 | 20 | 30 | 2 | 70 | 200
36.3741525 | 242.8134564 | 42.5 | 178 | 20 | 30 | 2 | 70 | 200
35.3412495 | 242.1396024 | 42.5 | 178 | 20 | 30 | 2 | 70 | 200
34.3526205 | 240.3571668 | 42.5 | 178 | 20 | 30 | 2 | 70 | 200
33.323721 | 239.374616 | 42.5 | 178 | 20 | 30 | 2 | 70 | 200
32.3244945 | 238.5343524 | 42.5 | 178 | 20 | 30 | 2 | 70 | 200
31.3292715 | 236.1586456 | 42.5 | 178 | 20 | 30 | 2 | 70 | 200
30.292365 | 235.8258264 | 42.5 | 178 | 20 | 30 | 2 | 70 | 200
29.286309 | 234.9694812 | 42.5 | 178 | 20 | 30 | 2 | 70 | 200
28.2899085 | 232.8566736 | 42.5 | 178 | 20 | 30 | 2 | 70 | 200
27.2880915 | 230.848746 | 42.5 | 178 | 20 | 30 | 2 | 70 | 200
26.2726155 | 229.3910888 | 42.5 | 178 | 20 | 30 | 2 | 70 | 200
25.255491 | 228.0059736 | 42.5 | 178 | 20 | 30 | 2 | 70 | 200
24.240015 | 227.1548724 | 42.5 | 178 | 20 | 30 | 2 | 70 | 200
23.2247745 | 225.9602892 | 42.5 | 178 | 20 | 30 | 2 | 70 | 200
22.22178 | 224.0329444 | 42.5 | 178 | 20 | 30 | 2 | 70 | 200
21.2277345 | 222.3524172 | 42.5 | 178 | 20 | 30 | 2 | 70 | 200
20.2150845 | 221.4504492 | 42.5 | 178 | 20 | 30 | 2 | 70 | 200
19.1939565 | 220.9860056 | 42.5 | 178 | 20 | 30 | 2 | 70 | 200
18.1813065 | 219.7966664 | 42.5 | 178 | 20 | 30 | 2 | 70 | 200
17.1620625 | 217.5365024 | 42.5 | 178 | 20 | 30 | 2 | 70 | 200
16.175082 | 215.5687788 | 42.5 | 178 | 20 | 30 | 2 | 70 | 200
15.1593705 | 214.7472188 | 42.5 | 178 | 20 | 30 | 2 | 70 | 200
14.138007 | 212.5083804 | 42.5 | 178 | 20 | 30 | 2 | 70 | 200
13.1307735 | 211.7917004 | 42.5 | 178 | 20 | 30 | 2 | 70 | 200
12.100932 | 210.3501248 | 42.5 | 178 | 20 | 30 | 2 | 70 | 200
11.115129 | 207.90712 | 42.5 | 178 | 20 | 30 | 2 | 70 | 200
10.085994 | 206.326054 | 42.5 | 178 | 20 | 30 | 2 | 70 | 200
9.093597 | 204.5327808 | 42.5 | 178 | 20 | 30 | 2 | 70 | 200
8.083773 | 201.5423024 | 42.5 | 178 | 20 | 30 | 2 | 70 | 200
7.0704165 | 200.1786876 | 42.5 | 178 | 20 | 30 | 2 | 70 | 200
6.081552 | 197.3007804 | 42.5 | 178 | 20 | 30 | 2 | 70 | 200
5.057598 | 195.5585488 | 42.5 | 178 | 20 | 30 | 2 | 70 | 200
4.050129 | 190.629888 | 42.5 | 178 | 20 | 30 | 2 | 70 | 200
3.031827 | 187.5347044 | 42.5 | 178 | 20 | 30 | 2 | 70 | 200
2.0090505 | 184.6908832 | 42.5 | 178 | 20 | 30 | 2 | 70 | 200
1.006998 | 184.5846048 | 42.5 | 178 | 20 | 30 | 2 | 70 | 200
0.152133 | 155.3283288 | 42.5 | 178 | 20 | 30 | 2 | 70 | 200
100.0048395 | 259.3042632 | 42.5 | 158 | 40 | 30 | 2 | 70 | 200
98.9987835 | 258.3484568 | 42.5 | 158 | 40 | 30 | 2 | 70 | 200
97.974594 | 258.2598332 | 42.5 | 158 | 40 | 30 | 2 | 70 | 200
96.962886 | 257.661318 | 42.5 | 158 | 40 | 30 | 2 | 70 | 200
95.951178 | 257.0089644 | 42.5 | 158 | 40 | 30 | 2 | 70 | 200
94.942767 | 256.2117016 | 42.5 | 158 | 40 | 30 | 2 | 70 | 200
93.934356 | 255.559348 | 42.5 | 158 | 40 | 30 | 2 | 70 | 200
92.9247675 | 255.0277812 | 42.5 | 158 | 40 | 30 | 2 | 70 | 200
91.9107045 | 254.4909704 | 42.5 | 158 | 40 | 30 | 2 | 70 | 200
90.903 | 253.5890024 | 42.5 | 158 | 40 | 30 | 2 | 70 | 200
89.9009475 | 252.4507048 | 42.5 | 158 | 40 | 30 | 2 | 70 | 200
88.897482 | 251.5917376 | 42.5 | 158 | 40 | 30 | 2 | 70 | 200
87.8784735 | 251.4546944 | 42.5 | 158 | 40 | 30 | 2 | 70 | 200
86.863233 | 250.7810152 | 42.5 | 158 | 40 | 30 | 2 | 70 | 200
85.864242 | 249.5193088 | 42.5 | 158 | 40 | 30 | 2 | 70 | 200
84.8475885 | 249.2401532 | 42.5 | 158 | 40 | 30 | 2 | 70 | 200
83.835174 | 248.5877996 | 42.5 | 158 | 40 | 30 | 2 | 70 | 200
82.829589 | 247.6482496 | 42.5 | 158 | 40 | 30 | 2 | 70 | 200
81.814584 | 246.9689768 | 42.5 | 158 | 40 | 30 | 2 | 70 | 200
80.8078215 | 246.169092 | 42.5 | 158 | 40 | 30 | 2 | 70 | 200
79.7989395 | 245.4817784 | 42.5 | 158 | 40 | 30 | 2 | 70 | 200
78.784641 | 244.6871376 | 42.5 | 158 | 40 | 30 | 2 | 70 | 200
77.779056 | 243.84163 | 42.5 | 158 | 40 | 30 | 2 | 70 | 200
76.769232 | 243.1838576 | 42.5 | 158 | 40 | 30 | 2 | 70 | 200
75.7521075 | 242.5960052 | 42.5 | 158 | 40 | 30 | 2 | 70 | 200
74.7455805 | 241.7127408 | 42.5 | 158 | 40 | 30 | 2 | 70 | 200
73.7366985 | 240.9182748 | 42.5 | 158 | 40 | 30 | 2 | 70 | 200
72.7254615 | 240.239002 | 42.5 | 158 | 40 | 30 | 2 | 70 | 200
71.719641 | 239.1410832 | 42.5 | 158 | 40 | 30 | 2 | 70 | 200
70.7058135 | 238.6525172 | 42.5 | 158 | 40 | 30 | 2 | 70 | 200
69.6959895 | 237.6645476 | 42.5 | 158 | 40 | 30 | 2 | 70 | 200
68.688285 | 236.7117128 | 42.5 | 158 | 40 | 30 | 2 | 70 | 200
67.6758705 | 236.2874732 | 42.5 | 158 | 40 | 30 | 2 | 70 | 200
66.664398 | 235.4902104 | 42.5 | 158 | 40 | 30 | 2 | 70 | 200
65.658813 | 234.6929476 | 42.5 | 158 | 40 | 30 | 2 | 70 | 200
64.641453 | 234.0968796 | 42.5 | 158 | 40 | 30 | 2 | 70 | 200
63.6379875 | 232.875552 | 42.5 | 158 | 40 | 30 | 2 | 70 | 200
62.626986 | 232.3600668 | 42.5 | 158 | 40 | 30 | 2 | 70 | 200
61.6117455 | 231.5091404 | 42.5 | 158 | 40 | 30 | 2 | 70 | 200
60.609222 | 230.4192624 | 42.5 | 158 | 40 | 30 | 2 | 70 | 200
59.5977495 | 229.6165808 | 42.5 | 158 | 40 | 30 | 2 | 70 | 200
58.589103 | 228.5669068 | 42.5 | 158 | 40 | 30 | 2 | 70 | 200
57.57504 | 228.2045464 | 42.5 | 158 | 40 | 30 | 2 | 70 | 200
56.5663935 | 227.093168 | 42.5 | 158 | 40 | 30 | 2 | 70 | 200
55.545501 | 226.7790524 | 42.5 | 158 | 40 | 30 | 2 | 70 | 200
54.552162 | 225.2436092 | 42.5 | 158 | 40 | 30 | 2 | 70 | 200
53.5397475 | 224.3844672 | 42.5 | 158 | 40 | 30 | 2 | 70 | 200
52.5190905 | 224.0301476 | 42.5 | 158 | 40 | 30 | 2 | 70 | 200
51.506676 | 223.377794 | 42.5 | 158 | 40 | 30 | 2 | 70 | 200
50.5093335 | 222.212752 | 42.5 | 158 | 40 | 30 | 2 | 70 | 200
49.502571 | 221.1497932 | 42.5 | 158 | 40 | 30 | 2 | 70 | 200
48.4948665 | 220.030374 | 42.5 | 158 | 40 | 30 | 2 | 70 | 200
47.483394 | 219.246396 | 42.5 | 158 | 40 | 30 | 2 | 70 | 200
46.471686 | 218.4410924 | 42.5 | 158 | 40 | 30 | 2 | 70 | 200
45.463746 | 217.7270344 | 42.5 | 158 | 40 | 30 | 2 | 70 | 200
44.452038 | 216.9404344 | 42.5 | 158 | 40 | 30 | 2 | 70 | 200
43.4311455 | 216.5539516 | 42.5 | 158 | 40 | 30 | 2 | 70 | 200
42.411195 | 216.0304256 | 42.5 | 158 | 40 | 30 | 2 | 70 | 200
41.4133815 | 214.285572 | 42.5 | 158 | 40 | 30 | 2 | 70 | 200
40.414626 | 213.0775292 | 42.5 | 158 | 40 | 30 | 2 | 70 | 200
39.387846 | 213.1876532 | 42.5 | 158 | 40 | 30 | 2 | 70 | 200
38.378022 | 211.7836596 | 42.5 | 158 | 40 | 30 | 2 | 70 | 200
37.387038 | 210.41987 | 42.5 | 158 | 40 | 30 | 2 | 70 | 200
36.3515445 | 210.5219532 | 42.5 | 158 | 40 | 30 | 2 | 70 | 200
35.3657415 | 208.3984828 | 42.5 | 158 | 40 | 30 | 2 | 70 | 200
34.3304835 | 208.6024744 | 42.5 | 158 | 40 | 30 | 2 | 70 | 200
33.343032 | 206.9462444 | 42.5 | 158 | 40 | 30 | 2 | 70 | 200
32.3174295 | 206.2563088 | 42.5 | 158 | 40 | 30 | 2 | 70 | 200
31.305015 | 206.173104 | 42.5 | 158 | 40 | 30 | 2 | 70 | 200
30.310263 | 204.2777476 | 42.5 | 158 | 40 | 30 | 2 | 70 | 200
29.2969065 | 202.908714 | 42.5 | 158 | 40 | 30 | 2 | 70 | 200
28.2696555 | 202.8524284 | 42.5 | 158 | 40 | 30 | 2 | 70 | 200
27.2659545 | 202.3234836 | 42.5 | 158 | 40 | 30 | 2 | 70 | 200
26.257779 | 201.1719012 | 42.5 | 158 | 40 | 30 | 2 | 70 | 200
25.2557265 | 199.6256204 | 42.5 | 158 | 40 | 30 | 2 | 70 | 200
24.2454315 | 198.7586124 | 42.5 | 158 | 40 | 30 | 2 | 70 | 200
23.2370205 | 197.727642 | 42.5 | 158 | 40 | 30 | 2 | 70 | 200
22.2253125 | 196.4526508 | 42.5 | 158 | 40 | 30 | 2 | 70 | 200
21.208659 | 195.923706 | 42.5 | 158 | 40 | 30 | 2 | 70 | 200
20.1976575 | 194.3693844 | 42.5 | 158 | 40 | 30 | 2 | 70 | 200
19.175823 | 193.8781964 | 42.5 | 158 | 40 | 30 | 2 | 70 | 200
18.19002 | 191.1264948 | 42.5 | 158 | 40 | 30 | 2 | 70 | 200
17.174073 | 191.0460868 | 42.5 | 158 | 40 | 30 | 2 | 70 | 200
16.157184 | 190.6164284 | 42.5 | 158 | 40 | 30 | 2 | 70 | 200
15.1518345 | 187.7280332 | 42.5 | 158 | 40 | 30 | 2 | 70 | 200
14.1344745 | 187.4810408 | 42.5 | 158 | 40 | 30 | 2 | 70 | 200
13.1189985 | 187.3924172 | 42.5 | 158 | 40 | 30 | 2 | 70 | 200
12.1350795 | 184.5496448 | 42.5 | 158 | 40 | 30 | 2 | 70 | 200
11.105709 | 183.494552 | 42.5 | 158 | 40 | 30 | 2 | 70 | 200
10.0956495 | 182.4127148 | 42.5 | 158 | 40 | 30 | 2 | 70 | 200
9.084177 | 180.6141976 | 42.5 | 158 | 40 | 30 | 2 | 70 | 200
8.086128 | 178.686678 | 42.5 | 158 | 40 | 30 | 2 | 70 | 200
7.075362 | 177.3256852 | 42.5 | 158 | 40 | 30 | 2 | 70 | 200
6.0535275 | 175.2022148 | 42.5 | 158 | 40 | 30 | 2 | 70 | 200
5.0465295 | 175.5539124 | 42.5 | 158 | 40 | 30 | 2 | 70 | 200
4.0489515 | 173.1914904 | 42.5 | 158 | 40 | 30 | 2 | 70 | 200
3.0339465 | 169.6024968 | 42.5 | 158 | 40 | 30 | 2 | 70 | 200
2.023416 | 168.3154444 | 42.5 | 158 | 40 | 30 | 2 | 70 | 200
0.980622 | 169.0854384 | 42.5 | 158 | 40 | 30 | 2 | 70 | 200
0.1292895 | 142.8705076 | 42.5 | 158 | 40 | 30 | 2 | 70 | 200
99.9916515 | 250.4723184 | 42.5 | 138 | 60 | 30 | 2 | 70 | 200
98.986302 | 249.9166292 | 42.5 | 138 | 60 | 30 | 2 | 70 | 200
97.9847205 | 249.0709468 | 42.5 | 138 | 60 | 30 | 2 | 70 | 200
96.9772515 | 248.3299696 | 42.5 | 138 | 60 | 30 | 2 | 70 | 200
95.9674275 | 247.6428308 | 42.5 | 138 | 60 | 30 | 2 | 70 | 200
94.9561905 | 247.0145996 | 42.5 | 138 | 60 | 30 | 2 | 70 | 200
93.946602 | 246.5314524 | 42.5 | 138 | 60 | 30 | 2 | 70 | 200
92.9388975 | 245.9944668 | 42.5 | 138 | 60 | 30 | 2 | 70 | 200
91.92978 | 245.492616 | 42.5 | 138 | 60 | 30 | 2 | 70 | 200
90.9126555 | 245.3153688 | 42.5 | 138 | 60 | 30 | 2 | 70 | 200
89.8948245 | 244.9825496 | 42.5 | 138 | 60 | 30 | 2 | 70 | 200
88.882881 | 244.477902 | 42.5 | 138 | 60 | 30 | 2 | 70 | 200
87.8770605 | 243.7343028 | 42.5 | 138 | 60 | 30 | 2 | 70 | 200
86.8733595 | 243.0630708 | 42.5 | 138 | 60 | 30 | 2 | 70 | 200
85.855764 | 242.7999968 | 42.5 | 138 | 60 | 30 | 2 | 70 | 200
84.844998 | 242.0188156 | 42.5 | 138 | 60 | 30 | 2 | 70 | 200
83.841297 | 241.479208 | 42.5 | 138 | 60 | 30 | 2 | 70 | 200
82.823466 | 241.1194696 | 42.5 | 138 | 60 | 30 | 2 | 70 | 200
81.821178 | 240.349126 | 42.5 | 138 | 60 | 30 | 2 | 70 | 200
80.8035825 | 240.0780112 | 42.5 | 138 | 60 | 30 | 2 | 70 | 200
79.799175 | 239.3450748 | 42.5 | 138 | 60 | 30 | 2 | 70 | 200
78.790293 | 238.7626412 | 42.5 | 138 | 60 | 30 | 2 | 70 | 200
77.7722265 | 238.3518612 | 42.5 | 138 | 60 | 30 | 2 | 70 | 200
76.7675835 | 237.6565068 | 42.5 | 138 | 60 | 30 | 2 | 70 | 200
75.756582 | 237.2431048 | 42.5 | 138 | 60 | 30 | 2 | 70 | 200
74.7484065 | 236.3035548 | 42.5 | 138 | 60 | 30 | 2 | 70 | 200
73.733166 | 235.7962852 | 42.5 | 138 | 60 | 30 | 2 | 70 | 200
72.7235775 | 235.5117108 | 42.5 | 138 | 60 | 30 | 2 | 70 | 200
71.7146955 | 234.5882424 | 42.5 | 138 | 60 | 30 | 2 | 70 | 200
70.707933 | 233.8822252 | 42.5 | 138 | 60 | 30 | 2 | 70 | 200
69.699522 | 233.286332 | 42.5 | 138 | 60 | 30 | 2 | 70 | 200
68.687343 | 232.6822232 | 42.5 | 138 | 60 | 30 | 2 | 70 | 200
67.6763415 | 232.0459512 | 42.5 | 138 | 60 | 30 | 2 | 70 | 200
66.662514 | 231.6942536 | 42.5 | 138 | 60 | 30 | 2 | 70 | 200
65.6557515 | 230.8809092 | 42.5 | 138 | 60 | 30 | 2 | 70 | 200
64.647576 | 230.0810244 | 42.5 | 138 | 60 | 30 | 2 | 70 | 200
63.6384585 | 229.6004992 | 42.5 | 138 | 60 | 30 | 2 | 70 | 200
62.6196855 | 229.2461796 | 42.5 | 138 | 60 | 30 | 2 | 70 | 200
61.6183395 | 228.0972192 | 42.5 | 138 | 60 | 30 | 2 | 70 | 200
60.609222 | 227.6998988 | 42.5 | 138 | 60 | 30 | 2 | 70 | 200
59.5935105 | 227.1468316 | 42.5 | 138 | 60 | 30 | 2 | 70 | 200
58.590987 | 226.2609452 | 42.5 | 138 | 60 | 30 | 2 | 70 | 200
57.573627 | 225.7589196 | 42.5 | 138 | 60 | 30 | 2 | 70 | 200
56.5616835 | 225.3615992 | 42.5 | 138 | 60 | 30 | 2 | 70 | 200
55.5593955 | 224.2717212 | 42.5 | 138 | 60 | 30 | 2 | 70 | 200
54.539445 | 224.2636804 | 42.5 | 138 | 60 | 30 | 2 | 70 | 200
53.531976 | 223.6973284 | 42.5 | 138 | 60 | 30 | 2 | 70 | 200
52.532985 | 222.6289508 | 42.5 | 138 | 60 | 30 | 2 | 70 | 200
51.5163315 | 222.2583748 | 42.5 | 138 | 60 | 30 | 2 | 70 | 200
50.498736 | 221.7913092 | 42.5 | 138 | 60 | 30 | 2 | 70 | 200
49.486557 | 221.2141196 | 42.5 | 138 | 60 | 30 | 2 | 70 | 200
48.474849 | 220.8732596 | 42.5 | 138 | 60 | 30 | 2 | 70 | 200
47.4638475 | 220.145742 | 42.5 | 138 | 60 | 30 | 2 | 70 | 200
46.452375 | 219.4397248 | 42.5 | 138 | 60 | 30 | 2 | 70 | 200
45.4427865 | 218.8384128 | 42.5 | 138 | 60 | 30 | 2 | 70 | 200
44.436495 | 217.7001152 | 42.5 | 138 | 60 | 30 | 2 | 70 | 200
43.4353845 | 216.5726552 | 42.5 | 138 | 60 | 30 | 2 | 70 | 200
42.4326255 | 215.6654432 | 42.5 | 138 | 60 | 30 | 2 | 70 | 200
41.422566 | 215.0882536 | 42.5 | 138 | 60 | 30 | 2 | 70 | 200
40.390605 | 215.1043352 | 42.5 | 138 | 60 | 30 | 2 | 70 | 200
39.3918495 | 213.5419728 | 42.5 | 138 | 60 | 30 | 2 | 70 | 200
38.393094 | 212.6587084 | 42.5 | 138 | 60 | 30 | 2 | 70 | 200
37.3632525 | 212.29897 | 42.5 | 138 | 60 | 30 | 2 | 70 | 200
36.3722685 | 211.0024784 | 42.5 | 138 | 60 | 30 | 2 | 70 | 200
35.341956 | 211.1258872 | 42.5 | 138 | 60 | 30 | 2 | 70 | 200
34.3535625 | 209.254828 | 42.5 | 138 | 60 | 30 | 2 | 70 | 200
33.3192465 | 209.6119444 | 42.5 | 138 | 60 | 30 | 2 | 70 | 200
32.3325015 | 208.0011624 | 42.5 | 138 | 60 | 30 | 2 | 70 | 200
31.3156125 | 206.9757856 | 42.5 | 138 | 60 | 30 | 2 | 70 | 200
30.2893035 | 206.9703668 | 42.5 | 138 | 60 | 30 | 2 | 70 | 200
29.291961 | 206.0199792 | 42.5 | 138 | 60 | 30 | 2 | 70 | 200
28.2969735 | 204.4604136 | 42.5 | 138 | 60 | 30 | 2 | 70 | 200
27.280791 | 202.9408772 | 42.5 | 138 | 60 | 30 | 2 | 70 | 200
26.2556595 | 203.0536232 | 42.5 | 138 | 60 | 30 | 2 | 70 | 200
25.2439515 | 201.6900084 | 42.5 | 138 | 60 | 30 | 2 | 70 | 200
24.2327145 | 200.881908 | 42.5 | 138 | 60 | 30 | 2 | 70 | 200
23.214648 | 200.2162696 | 42.5 | 138 | 60 | 30 | 2 | 70 | 200
22.2088275 | 198.7638564 | 42.5 | 138 | 60 | 30 | 2 | 70 | 200
21.2126625 | 196.7344284 | 42.5 | 138 | 60 | 30 | 2 | 70 | 200
20.2136715 | 195.961288 | 42.5 | 138 | 60 | 30 | 2 | 70 | 200
19.213032 | 194.87141 | 42.5 | 138 | 60 | 30 | 2 | 70 | 200
18.173535 | 194.7425824 | 42.5 | 138 | 60 | 30 | 2 | 70 | 200
17.161356 | 195.0028596 | 42.5 | 138 | 60 | 30 | 2 | 70 | 200
16.172727 | 190.2809872 | 42.5 | 138 | 60 | 30 | 2 | 70 | 200
15.157722 | 191.2742008 | 42.5 | 138 | 60 | 30 | 2 | 70 | 200
14.1231705 | 190.0769956 | 42.5 | 138 | 60 | 30 | 2 | 70 | 200
13.1425485 | 189.311896 | 42.5 | 138 | 60 | 30 | 2 | 70 | 200
12.121185 | 188.9682392 | 42.5 | 138 | 60 | 30 | 2 | 70 | 200
11.132085 | 185.1644164 | 42.5 | 138 | 60 | 30 | 2 | 70 | 200
10.0909395 | 185.8541772 | 42.5 | 138 | 60 | 30 | 2 | 70 | 200
9.0872385 | 184.7885964 | 42.5 | 138 | 60 | 30 | 2 | 70 | 200
8.0854215 | 181.80074 | 42.5 | 138 | 60 | 30 | 2 | 70 | 200
7.0605255 | 184.1925284 | 42.5 | 138 | 60 | 30 | 2 | 70 | 200
6.0709545 | 181.803362 | 42.5 | 138 | 60 | 30 | 2 | 70 | 200
5.0526525 | 178.9149668 | 42.5 | 138 | 60 | 30 | 2 | 70 | 200
4.0527195 | 175.5619532 | 42.5 | 138 | 60 | 30 | 2 | 70 | 200
3.0221715 | 174.3512884 | 42.5 | 138 | 60 | 30 | 2 | 70 | 200
2.0175285 | 173.8536328 | 42.5 | 138 | 60 | 30 | 2 | 70 | 200
1.004643 | 178.5204432 | 42.5 | 138 | 60 | 30 | 2 | 70 | 200
0.13659 | 126.6296648 | 42.5 | 138 | 60 | 30 | 2 | 70 | 200
99.990003 | 289.434714 | 52.5 | 178 | 20 | 30 | 2 | 70 | 200
98.9945445 | 287.5475732 | 52.5 | 178 | 20 | 30 | 2 | 70 | 200
97.9969665 | 285.528808 | 52.5 | 178 | 20 | 30 | 2 | 70 | 200
96.982668 | 284.4925936 | 52.5 | 178 | 20 | 30 | 2 | 70 | 200
95.9702535 | 283.6844932 | 52.5 | 178 | 20 | 30 | 2 | 70 | 200
94.950303 | 282.898068 | 52.5 | 178 | 20 | 30 | 2 | 70 | 200
93.9421275 | 281.4966964 | 52.5 | 178 | 20 | 30 | 2 | 70 | 200
92.9337165 | 280.3611956 | 52.5 | 178 | 20 | 30 | 2 | 70 | 200
91.928838 | 279.1611936 | 52.5 | 178 | 20 | 30 | 2 | 70 | 200
90.9211335 | 278.127776 | 52.5 | 178 | 20 | 30 | 2 | 70 | 200
89.910132 | 277.376136 | 52.5 | 178 | 20 | 30 | 2 | 70 | 200
88.883352 | 276.6727408 | 52.5 | 178 | 20 | 30 | 2 | 70 | 200
87.8681115 | 275.5129428 | 52.5 | 178 | 20 | 30 | 2 | 70 | 200
86.8790115 | 273.6527212 | 52.5 | 178 | 20 | 30 | 2 | 70 | 200
85.859532 | 272.909122 | 52.5 | 178 | 20 | 30 | 2 | 70 | 200
84.8414655 | 271.856826 | 52.5 | 178 | 20 | 30 | 2 | 70 | 200
83.8476555 | 270.283626 | 52.5 | 178 | 20 | 30 | 2 | 70 | 200
82.818285 | 269.9238876 | 52.5 | 178 | 20 | 30 | 2 | 70 | 200
81.825417 | 267.8892156 | 52.5 | 178 | 20 | 30 | 2 | 70 | 200
80.797224 | 267.7119684 | 52.5 | 178 | 20 | 30 | 2 | 70 | 200
79.8003525 | 266.227392 | 52.5 | 178 | 20 | 30 | 2 | 70 | 200
78.7886445 | 265.0918912 | 52.5 | 178 | 20 | 30 | 2 | 70 | 200
77.772933 | 264.313332 | 52.5 | 178 | 20 | 30 | 2 | 70 | 200
76.7694675 | 263.0570444 | 52.5 | 178 | 20 | 30 | 2 | 70 | 200
75.7605855 | 261.7766344 | 52.5 | 178 | 20 | 30 | 2 | 70 | 200
74.7477 | 260.8744916 | 52.5 | 178 | 20 | 30 | 2 | 70 | 200
73.7376405 | 259.690746 | 52.5 | 178 | 20 | 30 | 2 | 70 | 200
72.726639 | 258.4290396 | 52.5 | 178 | 20 | 30 | 2 | 70 | 200
71.7161085 | 257.363284 | 52.5 | 178 | 20 | 30 | 2 | 70 | 200
70.7072265 | 256.1176592 | 52.5 | 178 | 20 | 30 | 2 | 70 | 200
69.6945765 | 255.3473156 | 52.5 | 178 | 20 | 30 | 2 | 70 | 200
68.6904045 | 254.061312 | 52.5 | 178 | 20 | 30 | 2 | 70 | 200
67.679403 | 252.9983532 | 52.5 | 178 | 20 | 30 | 2 | 70 | 200
66.6665175 | 252.0533844 | 52.5 | 178 | 20 | 30 | 2 | 70 | 200
65.6533965 | 250.8373008 | 52.5 | 178 | 20 | 30 | 2 | 70 | 200
64.647576 | 249.403766 | 52.5 | 178 | 20 | 30 | 2 | 70 | 200
63.641991 | 248.0347324 | 52.5 | 178 | 20 | 30 | 2 | 70 | 200
62.6225115 | 247.3823788 | 52.5 | 178 | 20 | 30 | 2 | 70 | 200
61.6145715 | 245.911262 | 52.5 | 178 | 20 | 30 | 2 | 70 | 200
60.616287 | 244.4724832 | 52.5 | 178 | 20 | 30 | 2 | 70 | 200
59.5888005 | 243.9409164 | 52.5 | 178 | 20 | 30 | 2 | 70 | 200
58.598994 | 241.8819472 | 52.5 | 178 | 20 | 30 | 2 | 70 | 200
57.5682105 | 241.5356684 | 52.5 | 178 | 20 | 30 | 2 | 70 | 200
56.5725165 | 240.0806332 | 52.5 | 178 | 20 | 30 | 2 | 70 | 200
55.5551565 | 238.7867636 | 52.5 | 178 | 20 | 30 | 2 | 70 | 200
54.5349705 | 238.1934924 | 52.5 | 178 | 20 | 30 | 2 | 70 | 200
53.541396 | 236.5238028 | 52.5 | 178 | 20 | 30 | 2 | 70 | 200
52.5360465 | 234.7224888 | 52.5 | 178 | 20 | 30 | 2 | 70 | 200
51.5116215 | 234.00039 | 52.5 | 178 | 20 | 30 | 2 | 70 | 200
50.495439 | 233.3908624 | 52.5 | 178 | 20 | 30 | 2 | 70 | 200
49.4825535 | 232.389608 | 52.5 | 178 | 20 | 30 | 2 | 70 | 200
48.472494 | 231.447436 | 52.5 | 178 | 20 | 30 | 2 | 70 | 200
47.4614925 | 230.4031808 | 52.5 | 178 | 20 | 30 | 2 | 70 | 200
46.453788 | 229.0582696 | 52.5 | 178 | 20 | 30 | 2 | 70 | 200
45.4385475 | 228.142842 | 52.5 | 178 | 20 | 30 | 2 | 70 | 200
44.4296655 | 226.6126428 | 52.5 | 178 | 20 | 30 | 2 | 70 | 200
43.4250225 | 225.0985252 | 52.5 | 178 | 20 | 30 | 2 | 70 | 200
42.43239 | 223.109476 | 52.5 | 178 | 20 | 30 | 2 | 70 | 200
41.4303375 | 221.912096 | 52.5 | 178 | 20 | 30 | 2 | 70 | 200
40.393431 | 222.0758836 | 52.5 | 178 | 20 | 30 | 2 | 70 | 200
39.3829005 | 220.4142348 | 52.5 | 178 | 20 | 30 | 2 | 70 | 200
38.402985 | 218.0250684 | 52.5 | 178 | 20 | 30 | 2 | 70 | 200
37.3576005 | 218.5484196 | 52.5 | 178 | 20 | 30 | 2 | 70 | 200
36.3755655 | 215.525778 | 52.5 | 178 | 20 | 30 | 2 | 70 | 200
35.3450175 | 216.0653856 | 52.5 | 178 | 20 | 30 | 2 | 70 | 200
34.356153 | 212.9057008 | 52.5 | 178 | 20 | 30 | 2 | 70 | 200
33.3135945 | 213.8317912 | 52.5 | 178 | 20 | 30 | 2 | 70 | 200
32.341686 | 210.7715676 | 52.5 | 178 | 20 | 30 | 2 | 70 | 200
31.302189 | 210.1085512 | 52.5 | 178 | 20 | 30 | 2 | 70 | 200
30.303198 | 210.1111732 | 52.5 | 178 | 20 | 30 | 2 | 70 | 200
29.3063265 | 207.4856772 | 52.5 | 178 | 20 | 30 | 2 | 70 | 200
28.3002705 | 205.3220028 | 52.5 | 178 | 20 | 30 | 2 | 70 | 200
27.2758455 | 204.1730424 | 52.5 | 178 | 20 | 30 | 2 | 70 | 200
26.2481235 | 203.8536828 | 52.5 | 178 | 20 | 30 | 2 | 70 | 200
25.2288795 | 203.1155024 | 52.5 | 178 | 20 | 30 | 2 | 70 | 200
24.220233 | 201.931582 | 52.5 | 178 | 20 | 30 | 2 | 70 | 200
23.2068765 | 200.992032 | 52.5 | 178 | 20 | 30 | 2 | 70 | 200
22.199172 | 199.002808 | 52.5 | 178 | 20 | 30 | 2 | 70 | 200
21.194529 | 196.8954192 | 52.5 | 178 | 20 | 30 | 2 | 70 | 200
20.2047225 | 194.4258448 | 52.5 | 178 | 20 | 30 | 2 | 70 | 200
19.2085575 | 193.035136 | 52.5 | 178 | 20 | 30 | 2 | 70 | 200
18.188136 | 192.6379904 | 52.5 | 178 | 20 | 30 | 2 | 70 | 200
17.1578235 | 192.1144644 | 52.5 | 178 | 20 | 30 | 2 | 70 | 200
16.1597745 | 188.374968 | 52.5 | 178 | 20 | 30 | 2 | 70 | 200
15.1612545 | 187.5373264 | 52.5 | 178 | 20 | 30 | 2 | 70 | 200
14.1274095 | 187.094558 | 52.5 | 178 | 20 | 30 | 2 | 70 | 200
13.1420775 | 183.5616752 | 52.5 | 178 | 20 | 30 | 2 | 70 | 200
12.1148265 | 183.8167084 | 52.5 | 178 | 20 | 30 | 2 | 70 | 200
11.1172485 | 180.0476708 | 52.5 | 178 | 20 | 30 | 2 | 70 | 200
10.087407 | 180.2034176 | 52.5 | 178 | 20 | 30 | 2 | 70 | 200
9.0990135 | 177.0786928 | 52.5 | 178 | 20 | 30 | 2 | 70 | 200
8.075295 | 174.0908364 | 52.5 | 178 | 20 | 30 | 2 | 70 | 200
7.065 | 173.9861312 | 52.5 | 178 | 20 | 30 | 2 | 70 | 200
6.0596505 | 170.4829644 | 52.5 | 178 | 20 | 30 | 2 | 70 | 200
5.05854 | 166.483016 | 52.5 | 178 | 20 | 30 | 2 | 70 | 200
4.030818 | 164.1394724 | 52.5 | 178 | 20 | 30 | 2 | 70 | 200
3.04266 | 161.1274936 | 52.5 | 178 | 20 | 30 | 2 | 70 | 200
2.0344845 | 158.0275904 | 52.5 | 178 | 20 | 30 | 2 | 70 | 200
0.9808575 | 154.6195148 | 52.5 | 178 | 20 | 30 | 2 | 70 | 200
0.1231665 | 79.7698052 | 52.5 | 178 | 20 | 30 | 2 | 70 | 200
100.005546 | 336.1015944 | 52.5 | 158 | 40 | 30 | 2 | 70 | 200
98.97594 | 335.5700276 | 52.5 | 158 | 40 | 30 | 2 | 70 | 200
97.9705905 | 334.0721664 | 52.5 | 158 | 40 | 30 | 2 | 70 | 200
96.9720705 | 332.362098 | 52.5 | 158 | 40 | 30 | 2 | 70 | 200
95.968605 | 330.70849 | 52.5 | 158 | 40 | 30 | 2 | 70 | 200
94.9594875 | 329.320578 | 52.5 | 158 | 40 | 30 | 2 | 70 | 200
93.950841 | 327.9408816 | 52.5 | 158 | 40 | 30 | 2 | 70 | 200
92.9379555 | 326.7087164 | 52.5 | 158 | 40 | 30 | 2 | 70 | 200
91.921302 | 325.8549932 | 52.5 | 158 | 40 | 30 | 2 | 70 | 200
90.9037065 | 324.7999004 | 52.5 | 158 | 40 | 30 | 2 | 70 | 200
89.889408 | 323.5785728 | 52.5 | 158 | 40 | 30 | 2 | 70 | 200
88.8868845 | 321.9060864 | 52.5 | 158 | 40 | 30 | 2 | 70 | 200
87.8878935 | 320.3302644 | 52.5 | 158 | 40 | 30 | 2 | 70 | 200
86.8691205 | 319.479338 | 52.5 | 158 | 40 | 30 | 2 | 70 | 200
85.8503475 | 318.5452068 | 52.5 | 158 | 40 | 30 | 2 | 70 | 200
84.857715 | 316.6793916 | 52.5 | 158 | 40 | 30 | 2 | 70 | 200
83.8344675 | 315.9572928 | 52.5 | 158 | 40 | 30 | 2 | 70 | 200
82.838538 | 314.1883168 | 52.5 | 158 | 40 | 30 | 2 | 70 | 200
81.816939 | 313.6674128 | 52.5 | 158 | 40 | 30 | 2 | 70 | 200
80.8162995 | 312.0164268 | 52.5 | 158 | 40 | 30 | 2 | 70 | 200
79.7928165 | 311.4098708 | 52.5 | 158 | 40 | 30 | 2 | 70 | 200
78.7900575 | 309.8822936 | 52.5 | 158 | 40 | 30 | 2 | 70 | 200
77.782824 | 308.5213008 | 52.5 | 158 | 40 | 30 | 2 | 70 | 200
76.7647575 | 307.8852036 | 52.5 | 158 | 40 | 30 | 2 | 70 | 200
75.757995 | 306.6448228 | 52.5 | 158 | 40 | 30 | 2 | 70 | 200
74.750526 | 305.16584 | 52.5 | 158 | 40 | 30 | 2 | 70 | 200
73.741644 | 304.1027064 | 52.5 | 158 | 40 | 30 | 2 | 70 | 200
72.729465 | 302.881204 | 52.5 | 158 | 40 | 30 | 2 | 70 | 200
71.721525 | 301.6624984 | 52.5 | 158 | 40 | 30 | 2 | 70 | 200
70.7081685 | 300.4813748 | 52.5 | 158 | 40 | 30 | 2 | 70 | 200
69.695754 | 299.163208 | 52.5 | 158 | 40 | 30 | 2 | 70 | 200
68.684517 | 298.186076 | 52.5 | 158 | 40 | 30 | 2 | 70 | 200
67.673751 | 296.948492 | 52.5 | 158 | 40 | 30 | 2 | 70 | 200
66.6636915 | 295.9928604 | 52.5 | 158 | 40 | 30 | 2 | 70 | 200
65.6543385 | 294.7419916 | 52.5 | 158 | 40 | 30 | 2 | 70 | 200
64.652757 | 293.418406 | 52.5 | 158 | 40 | 30 | 2 | 70 | 200
63.631158 | 292.7338892 | 52.5 | 158 | 40 | 30 | 2 | 70 | 200
62.6243955 | 291.4802236 | 52.5 | 158 | 40 | 30 | 2 | 70 | 200
61.6239915 | 289.8346564 | 52.5 | 158 | 40 | 30 | 2 | 70 | 200
60.59886 | 289.4427548 | 52.5 | 158 | 40 | 30 | 2 | 70 | 200
59.5996335 | 287.7998096 | 52.5 | 158 | 40 | 30 | 2 | 70 | 200
58.5752085 | 287.4133268 | 52.5 | 158 | 40 | 30 | 2 | 70 | 200
57.5837535 | 285.526186 | 52.5 | 158 | 40 | 30 | 2 | 70 | 200
56.5560315 | 285.0884868 | 52.5 | 158 | 40 | 30 | 2 | 70 | 200
55.5669315 | 283.3382144 | 52.5 | 158 | 40 | 30 | 2 | 70 | 200
54.5495715 | 282.0658452 | 52.5 | 158 | 40 | 30 | 2 | 70 | 200
53.5227915 | 281.851016 | 52.5 | 158 | 40 | 30 | 2 | 70 | 200
52.5209745 | 280.8417208 | 52.5 | 158 | 40 | 30 | 2 | 70 | 200
51.5299905 | 278.6511272 | 52.5 | 158 | 40 | 30 | 2 | 70 | 200
50.514279 | 277.5962092 | 52.5 | 158 | 40 | 30 | 2 | 70 | 200
49.497861 | 276.6486184 | 52.5 | 158 | 40 | 30 | 2 | 70 | 200
48.482385 | 275.652608 | 52.5 | 158 | 40 | 30 | 2 | 70 | 200
47.471619 | 274.5681488 | 52.5 | 158 | 40 | 30 | 2 | 70 | 200
46.459911 | 273.5399752 | 52.5 | 158 | 40 | 30 | 2 | 70 | 200
45.453855 | 272.1681448 | 52.5 | 158 | 40 | 30 | 2 | 70 | 200
44.45298 | 270.7802328 | 52.5 | 158 | 40 | 30 | 2 | 70 | 200
43.4542245 | 269.4622408 | 52.5 | 158 | 40 | 30 | 2 | 70 | 200
42.4330965 | 269.306494 | 52.5 | 158 | 40 | 30 | 2 | 70 | 200
41.3950125 | 269.158788 | 52.5 | 158 | 40 | 30 | 2 | 70 | 200
40.3936665 | 267.0676556 | 52.5 | 158 | 40 | 30 | 2 | 70 | 200
39.4139865 | 265.0382276 | 52.5 | 158 | 40 | 30 | 2 | 70 | 200
38.372841 | 265.5750384 | 52.5 | 158 | 40 | 30 | 2 | 70 | 200
37.3712595 | 263.2073724 | 52.5 | 158 | 40 | 30 | 2 | 70 | 200
36.3708555 | 262.7805108 | 52.5 | 158 | 40 | 30 | 2 | 70 | 200
35.3440755 | 261.1886072 | 52.5 | 158 | 40 | 30 | 2 | 70 | 200
34.3479105 | 260.3485184 | 52.5 | 158 | 40 | 30 | 2 | 70 | 200
33.335967 | 258.2035476 | 52.5 | 158 | 40 | 30 | 2 | 70 | 200
32.3061255 | 258.6599504 | 52.5 | 158 | 40 | 30 | 2 | 70 | 200
31.3325685 | 255.6210524 | 52.5 | 158 | 40 | 30 | 2 | 70 | 200
30.301785 | 254.3030604 | 52.5 | 158 | 40 | 30 | 2 | 70 | 200
29.270766 | 255.0277812 | 52.5 | 158 | 40 | 30 | 2 | 70 | 200
28.2814305 | 253.1110992 | 52.5 | 158 | 40 | 30 | 2 | 70 | 200
27.284559 | 251.3447452 | 52.5 | 158 | 40 | 30 | 2 | 70 | 200
26.286039 | 249.3125204 | 52.5 | 158 | 40 | 30 | 2 | 70 | 200
25.2731535 | 247.371716 | 52.5 | 158 | 40 | 30 | 2 | 70 | 200
24.260739 | 246.31942 | 52.5 | 158 | 40 | 30 | 2 | 70 | 200
23.2483245 | 245.1811224 | 52.5 | 158 | 40 | 30 | 2 | 70 | 200
22.2436815 | 243.6752204 | 52.5 | 158 | 40 | 30 | 2 | 70 | 200
21.2315025 | 242.9879068 | 52.5 | 158 | 40 | 30 | 2 | 70 | 200
20.2127295 | 242.4054732 | 52.5 | 158 | 40 | 30 | 2 | 70 | 200
19.189953 | 241.9114884 | 52.5 | 158 | 40 | 30 | 2 | 70 | 200
18.164586 | 239.7986808 | 52.5 | 158 | 40 | 30 | 2 | 70 | 200
17.175015 | 236.4243416 | 52.5 | 158 | 40 | 30 | 2 | 70 | 200
16.17414 | 236.25531 | 52.5 | 158 | 40 | 30 | 2 | 70 | 200
15.145005 | 235.50367 | 52.5 | 158 | 40 | 30 | 2 | 70 | 200
14.1533145 | 231.603008 | 52.5 | 158 | 40 | 30 | 2 | 70 | 200
13.1298315 | 232.2205764 | 52.5 | 158 | 40 | 30 | 2 | 70 | 200
12.115062 | 228.824562 | 52.5 | 158 | 40 | 30 | 2 | 70 | 200
11.106651 | 228.2903732 | 52.5 | 158 | 40 | 30 | 2 | 70 | 200
10.1083665 | 224.9268716 | 52.5 | 158 | 40 | 30 | 2 | 70 | 200
9.090771 | 224.615378 | 52.5 | 158 | 40 | 30 | 2 | 70 | 200
8.08236 | 222.4060808 | 52.5 | 158 | 40 | 30 | 2 | 70 | 200
7.076304 | 218.8599132 | 52.5 | 158 | 40 | 30 | 2 | 70 | 200
6.0742515 | 218.0626504 | 52.5 | 158 | 40 | 30 | 2 | 70 | 200
5.0507685 | 215.4021944 | 52.5 | 158 | 40 | 30 | 2 | 70 | 200
4.0513065 | 212.4922988 | 52.5 | 158 | 40 | 30 | 2 | 70 | 200
3.0042735 | 209.7998544 | 52.5 | 158 | 40 | 30 | 2 | 70 | 200
2.003634 | 206.1557988 | 52.5 | 158 | 40 | 30 | 2 | 70 | 200
0.982035 | 204.6397584 | 52.5 | 158 | 40 | 30 | 2 | 70 | 200
0.1387095 | 144.4409108 | 52.5 | 158 | 40 | 30 | 2 | 70 | 200
100.00743 | 249.5004304 | 52.5 | 138 | 60 | 30 | 2 | 70 | 200
98.9799435 | 249.398522 | 52.5 | 138 | 60 | 30 | 2 | 70 | 200
97.9682355 | 248.8428328 | 52.5 | 138 | 60 | 30 | 2 | 70 | 200
96.96477 | 247.932824 | 52.5 | 138 | 60 | 30 | 2 | 70 | 200
95.965779 | 246.6066164 | 52.5 | 138 | 60 | 30 | 2 | 70 | 200
94.9533645 | 245.9381812 | 52.5 | 138 | 60 | 30 | 2 | 70 | 200
93.944247 | 245.0629576 | 52.5 | 138 | 60 | 30 | 2 | 70 | 200
92.9313615 | 244.402738 | 52.5 | 138 | 60 | 30 | 2 | 70 | 200
91.9196535 | 243.6133412 | 52.5 | 138 | 60 | 30 | 2 | 70 | 200
90.901587 | 242.9477028 | 52.5 | 138 | 60 | 30 | 2 | 70 | 200
89.8891725 | 242.2067256 | 52.5 | 138 | 60 | 30 | 2 | 70 | 200
88.8892395 | 241.0443056 | 52.5 | 138 | 60 | 30 | 2 | 70 | 200
87.8888355 | 239.898142 | 52.5 | 138 | 60 | 30 | 2 | 70 | 200
86.867001 | 239.63769 | 52.5 | 138 | 60 | 30 | 2 | 70 | 200
85.85388 | 238.6927212 | 52.5 | 138 | 60 | 30 | 2 | 70 | 200
84.85536 | 237.1707376 | 52.5 | 138 | 60 | 30 | 2 | 70 | 200
83.831877 | 236.9854496 | 52.5 | 138 | 60 | 30 | 2 | 70 | 200
82.8378315 | 235.4580472 | 52.5 | 138 | 60 | 30 | 2 | 70 | 200
81.814584 | 235.2753812 | 52.5 | 138 | 60 | 30 | 2 | 70 | 200
80.8111185 | 234.1426772 | 52.5 | 138 | 60 | 30 | 2 | 70 | 200
79.7871645 | 234.1318396 | 52.5 | 138 | 60 | 30 | 2 | 70 | 200
78.789822 | 233.0097984 | 52.5 | 138 | 60 | 30 | 2 | 70 | 200
77.779998 | 232.0594108 | 52.5 | 138 | 60 | 30 | 2 | 70 | 200
76.764522 | 231.5815076 | 52.5 | 138 | 60 | 30 | 2 | 70 | 200
75.7568175 | 230.7225404 | 52.5 | 138 | 60 | 30 | 2 | 70 | 200
74.7474645 | 229.8850736 | 52.5 | 138 | 60 | 30 | 2 | 70 | 200
73.738818 | 229.2085976 | 52.5 | 138 | 60 | 30 | 2 | 70 | 200
72.724755 | 228.4219976 | 52.5 | 138 | 60 | 30 | 2 | 70 | 200
71.7170505 | 227.8261044 | 52.5 | 138 | 60 | 30 | 2 | 70 | 200
70.705578 | 227.0099632 | 52.5 | 138 | 60 | 30 | 2 | 70 | 200
69.696225 | 226.2018628 | 52.5 | 138 | 60 | 30 | 2 | 70 | 200
68.68593 | 225.5657656 | 52.5 | 138 | 60 | 30 | 2 | 70 | 200
67.674693 | 224.7711248 | 52.5 | 138 | 60 | 30 | 2 | 70 | 200
66.663927 | 224.08923 | 52.5 | 138 | 60 | 30 | 2 | 70 | 200
65.656929 | 223.1442612 | 52.5 | 138 | 60 | 30 | 2 | 70 | 200
64.6515795 | 222.1940484 | 52.5 | 138 | 60 | 30 | 2 | 70 | 200
63.6321 | 222.0383016 | 52.5 | 138 | 60 | 30 | 2 | 70 | 200
62.6291055 | 220.6933904 | 52.5 | 138 | 60 | 30 | 2 | 70 | 200
61.6216365 | 219.9256688 | 52.5 | 138 | 60 | 30 | 2 | 70 | 200
60.6005085 | 219.5605116 | 52.5 | 138 | 60 | 30 | 2 | 70 | 200
59.6015175 | 218.4599708 | 52.5 | 138 | 60 | 30 | 2 | 70 | 200
58.577328 | 218.3337652 | 52.5 | 138 | 60 | 30 | 2 | 70 | 200
57.583989 | 216.8733112 | 52.5 | 138 | 60 | 30 | 2 | 70 | 200
56.559093 | 216.803566 | 52.5 | 138 | 60 | 30 | 2 | 70 | 200
55.561986 | 215.9070168 | 52.5 | 138 | 60 | 30 | 2 | 70 | 200
54.55122 | 214.7606784 | 52.5 | 138 | 60 | 30 | 2 | 70 | 200
53.524911 | 214.774138 | 52.5 | 138 | 60 | 30 | 2 | 70 | 200
52.516971 | 214.02512 | 52.5 | 138 | 60 | 30 | 2 | 70 | 200
51.525045 | 212.52184 | 52.5 | 138 | 60 | 30 | 2 | 70 | 200
50.5168695 | 211.5957496 | 52.5 | 138 | 60 | 30 | 2 | 70 | 200
49.499274 | 211.0453044 | 52.5 | 138 | 60 | 30 | 2 | 70 | 200
48.4835625 | 210.3903288 | 52.5 | 138 | 60 | 30 | 2 | 70 | 200
47.477742 | 209.3836556 | 52.5 | 138 | 60 | 30 | 2 | 70 | 200
46.4629725 | 208.7071796 | 52.5 | 138 | 60 | 30 | 2 | 70 | 200
45.455739 | 207.8482124 | 52.5 | 138 | 60 | 30 | 2 | 70 | 200
44.453922 | 206.6884144 | 52.5 | 138 | 60 | 30 | 2 | 70 | 200
43.4518695 | 205.7810276 | 52.5 | 138 | 60 | 30 | 2 | 70 | 200
42.4283865 | 206.0066944 | 52.5 | 138 | 60 | 30 | 2 | 70 | 200
41.397603 | 205.5207504 | 52.5 | 138 | 60 | 30 | 2 | 70 | 200
40.400496 | 203.767856 | 52.5 | 138 | 60 | 30 | 2 | 70 | 200
39.4088055 | 202.683222 | 52.5 | 138 | 60 | 30 | 2 | 70 | 200
38.3688375 | 203.0403384 | 52.5 | 138 | 60 | 30 | 2 | 70 | 200
37.3769115 | 200.9598688 | 52.5 | 138 | 60 | 30 | 2 | 70 | 200
36.3612 | 201.2872692 | 52.5 | 138 | 60 | 30 | 2 | 70 | 200
35.351376 | 199.4859552 | 52.5 | 138 | 60 | 30 | 2 | 70 | 200
34.3450845 | 199.2713008 | 52.5 | 138 | 60 | 30 | 2 | 70 | 200
33.344445 | 197.3652816 | 52.5 | 138 | 60 | 30 | 2 | 70 | 200
32.3136615 | 197.5505696 | 52.5 | 138 | 60 | 30 | 2 | 70 | 200
31.3226775 | 195.99887 | 52.5 | 138 | 60 | 30 | 2 | 70 | 200
30.306024 | 194.7773676 | 52.5 | 138 | 60 | 30 | 2 | 70 | 200
29.276889 | 194.833828 | 52.5 | 138 | 60 | 30 | 2 | 70 | 200
28.279311 | 193.859318 | 52.5 | 138 | 60 | 30 | 2 | 70 | 200
27.283146 | 192.5224476 | 52.5 | 138 | 60 | 30 | 2 | 70 | 200
26.2716735 | 191.303742 | 52.5 | 138 | 60 | 30 | 2 | 70 | 200
25.2679725 | 190.0526984 | 52.5 | 138 | 60 | 30 | 2 | 70 | 200
24.2548515 | 188.9495356 | 52.5 | 138 | 60 | 30 | 2 | 70 | 200
23.242908 | 187.9535252 | 52.5 | 138 | 60 | 30 | 2 | 70 | 200
22.238265 | 186.9038512 | 52.5 | 138 | 60 | 30 | 2 | 70 | 200
21.2211405 | 186.5441128 | 52.5 | 138 | 60 | 30 | 2 | 70 | 200
20.203545 | 185.8435144 | 52.5 | 138 | 60 | 30 | 2 | 70 | 200
19.1953695 | 185.3093256 | 52.5 | 138 | 60 | 30 | 2 | 70 | 200
18.168354 | 183.9589956 | 52.5 | 138 | 60 | 30 | 2 | 70 | 200
17.1790185 | 181.274592 | 52.5 | 138 | 60 | 30 | 2 | 70 | 200
16.164249 | 181.1053856 | 52.5 | 138 | 60 | 30 | 2 | 70 | 200
15.138411 | 181.2852548 | 52.5 | 138 | 60 | 30 | 2 | 70 | 200
14.1476625 | 178.047784 | 52.5 | 138 | 60 | 30 | 2 | 70 | 200
13.1401935 | 177.3793488 | 52.5 | 138 | 60 | 30 | 2 | 70 | 200
12.1214205 | 175.8115676 | 52.5 | 138 | 60 | 30 | 2 | 70 | 200
11.125962 | 174.141878 | 52.5 | 138 | 60 | 30 | 2 | 70 | 200
10.104363 | 172.7943448 | 52.5 | 138 | 60 | 30 | 2 | 70 | 200
9.0971295 | 172.7567628 | 52.5 | 138 | 60 | 30 | 2 | 70 | 200
8.082831 | 170.1447264 | 52.5 | 138 | 60 | 30 | 2 | 70 | 200
7.0638225 | 169.033348 | 52.5 | 138 | 60 | 30 | 2 | 70 | 200
6.0601215 | 167.8146424 | 52.5 | 138 | 60 | 30 | 2 | 70 | 200
5.0437035 | 164.7407844 | 52.5 | 138 | 60 | 30 | 2 | 70 | 200
4.051071 | 163.1812188 | 52.5 | 138 | 60 | 30 | 2 | 70 | 200
3.031356 | 161.4926508 | 52.5 | 138 | 60 | 30 | 2 | 70 | 200
2.017764 | 159.5570904 | 52.5 | 138 | 60 | 30 | 2 | 70 | 200
1.0194795 | 157.5851716 | 52.5 | 138 | 60 | 30 | 2 | 70 | 200
0.3092115 | 112.6103552 | 52.5 | 138 | 60 | 30 | 2 | 70 | 200
99.9935355 | 57.2571384 | 42.5 | 178 | 20 | 30 | 2 | 90 | 200
98.9921895 | 56.671908 | 42.5 | 178 | 20 | 30 | 2 | 90 | 200
97.9870755 | 56.2450464 | 42.5 | 178 | 20 | 30 | 2 | 90 | 200
96.975132 | 56.220924 | 42.5 | 178 | 20 | 30 | 2 | 90 | 200
95.958243 | 56.3015068 | 42.5 | 178 | 20 | 30 | 2 | 90 | 200
94.9444155 | 56.220924 | 42.5 | 178 | 20 | 30 | 2 | 90 | 200
93.933885 | 55.9900132 | 42.5 | 178 | 20 | 30 | 2 | 90 | 200
92.9280645 | 55.4075796 | 42.5 | 178 | 20 | 30 | 2 | 90 | 200
91.922715 | 54.9887588 | 42.5 | 178 | 20 | 30 | 2 | 90 | 200
90.9178365 | 54.5833976 | 42.5 | 178 | 20 | 30 | 2 | 90 | 200
89.9004765 | 54.67744 | 42.5 | 178 | 20 | 30 | 2 | 90 | 200
88.883823 | 54.4706516 | 42.5 | 178 | 20 | 30 | 2 | 90 | 200
87.8718795 | 54.1834552 | 42.5 | 178 | 20 | 30 | 2 | 90 | 200
86.8752435 | 53.3325288 | 42.5 | 178 | 20 | 30 | 2 | 90 | 200
85.859061 | 53.4344372 | 42.5 | 178 | 20 | 30 | 2 | 90 | 200
84.843585 | 53.2573648 | 42.5 | 178 | 20 | 30 | 2 | 90 | 200
83.8405905 | 52.5835108 | 42.5 | 178 | 20 | 30 | 2 | 90 | 200
82.825821 | 52.5726732 | 42.5 | 178 | 20 | 30 | 2 | 90 | 200
81.819765 | 52.2478948 | 42.5 | 178 | 20 | 30 | 2 | 90 | 200
80.802405 | 52.2183536 | 42.5 | 178 | 20 | 30 | 2 | 90 | 200
79.7975265 | 51.6922056 | 42.5 | 178 | 20 | 30 | 2 | 90 | 200
78.790293 | 51.3567644 | 42.5 | 178 | 20 | 30 | 2 | 90 | 200
77.774817 | 51.3915496 | 42.5 | 178 | 20 | 30 | 2 | 90 | 200
76.7666415 | 51.0452708 | 42.5 | 178 | 20 | 30 | 2 | 90 | 200
75.758937 | 50.5621236 | 42.5 | 178 | 20 | 30 | 2 | 90 | 200
74.7479355 | 50.513704 | 42.5 | 178 | 20 | 30 | 2 | 90 | 200
73.7348145 | 50.3366316 | 42.5 | 178 | 20 | 30 | 2 | 90 | 200
72.725226 | 50.0144752 | 42.5 | 178 | 20 | 30 | 2 | 90 | 200
71.717757 | 49.6788592 | 42.5 | 178 | 20 | 30 | 2 | 90 | 200
70.70652 | 49.6145328 | 42.5 | 178 | 20 | 30 | 2 | 90 | 200
69.6959895 | 49.270876 | 42.5 | 178 | 20 | 30 | 2 | 90 | 200
68.6889915 | 48.9674232 | 42.5 | 178 | 20 | 30 | 2 | 90 | 200
67.6758705 | 48.8709336 | 42.5 | 178 | 20 | 30 | 2 | 90 | 200
66.6641625 | 48.634604 | 42.5 | 178 | 20 | 30 | 2 | 90 | 200
65.655516 | 48.4010712 | 42.5 | 178 | 20 | 30 | 2 | 90 | 200
64.6454565 | 48.0843336 | 42.5 | 178 | 20 | 30 | 2 | 90 | 200
63.638694 | 47.622512 | 42.5 | 178 | 20 | 30 | 2 | 90 | 200
62.621805 | 47.8775452 | 42.5 | 178 | 20 | 30 | 2 | 90 | 200
61.614807 | 47.4132764 | 42.5 | 178 | 20 | 30 | 2 | 90 | 200
60.607809 | 47.0292408 | 42.5 | 178 | 20 | 30 | 2 | 90 | 200
59.592333 | 47.1152424 | 42.5 | 178 | 20 | 30 | 2 | 90 | 200
58.5855705 | 46.6937996 | 42.5 | 178 | 20 | 30 | 2 | 90 | 200
57.573156 | 46.6668804 | 42.5 | 178 | 20 | 30 | 2 | 90 | 200
56.564745 | 46.4226848 | 42.5 | 178 | 20 | 30 | 2 | 90 | 200
55.55916 | 45.6736668 | 42.5 | 178 | 20 | 30 | 2 | 90 | 200
54.538503 | 46.119232 | 42.5 | 178 | 20 | 30 | 2 | 90 | 200
53.5336245 | 45.7837908 | 42.5 | 178 | 20 | 30 | 2 | 90 | 200
52.53063 | 45.2011824 | 42.5 | 178 | 20 | 30 | 2 | 90 | 200
51.512799 | 45.1153556 | 42.5 | 178 | 20 | 30 | 2 | 90 | 200
50.5017975 | 45.0508544 | 42.5 | 178 | 20 | 30 | 2 | 90 | 200
49.488441 | 44.9596088 | 42.5 | 178 | 20 | 30 | 2 | 90 | 200
48.4788525 | 44.7501984 | 42.5 | 178 | 20 | 30 | 2 | 90 | 200
47.466438 | 44.6481152 | 42.5 | 178 | 20 | 30 | 2 | 90 | 200
46.4549655 | 44.430664 | 42.5 | 178 | 20 | 30 | 2 | 90 | 200
45.447261 | 44.1488864 | 42.5 | 178 | 20 | 30 | 2 | 90 | 200
44.4404985 | 43.6709832 | 42.5 | 178 | 20 | 30 | 2 | 90 | 200
43.4353845 | 43.0696712 | 42.5 | 178 | 20 | 30 | 2 | 90 | 200
42.4293285 | 42.8065972 | 42.5 | 178 | 20 | 30 | 2 | 90 | 200
41.415972 | 42.9730068 | 42.5 | 178 | 20 | 30 | 2 | 90 | 200
40.3946085 | 42.9193432 | 42.5 | 178 | 20 | 30 | 2 | 90 | 200
39.3946755 | 42.245664 | 42.5 | 178 | 20 | 30 | 2 | 90 | 200
38.388855 | 42.022794 | 42.5 | 178 | 20 | 30 | 2 | 90 | 200
37.365843 | 42.1086208 | 42.5 | 178 | 20 | 30 | 2 | 90 | 200
36.371562 | 41.233572 | 42.5 | 178 | 20 | 30 | 2 | 90 | 200
35.3412495 | 41.6361364 | 42.5 | 178 | 20 | 30 | 2 | 90 | 200
34.35003 | 40.7610876 | 42.5 | 178 | 20 | 30 | 2 | 90 | 200
33.3220725 | 41.0161208 | 42.5 | 178 | 20 | 30 | 2 | 90 | 200
32.3216685 | 40.5892592 | 42.5 | 178 | 20 | 30 | 2 | 90 | 200
31.3156125 | 39.9638248 | 42.5 | 178 | 20 | 30 | 2 | 90 | 200
30.2935425 | 39.9690688 | 42.5 | 178 | 20 | 30 | 2 | 90 | 200
29.288193 | 39.9905692 | 42.5 | 178 | 20 | 30 | 2 | 90 | 200
28.2880245 | 39.5610856 | 42.5 | 178 | 20 | 30 | 2 | 90 | 200
27.2805555 | 38.5357088 | 42.5 | 178 | 20 | 30 | 2 | 90 | 200
26.265786 | 38.3960436 | 42.5 | 178 | 20 | 30 | 2 | 90 | 200
25.2500745 | 38.2887164 | 42.5 | 178 | 20 | 30 | 2 | 90 | 200
24.235305 | 38.1275508 | 42.5 | 178 | 20 | 30 | 2 | 90 | 200
23.227365 | 37.6363628 | 42.5 | 178 | 20 | 30 | 2 | 90 | 200
22.219425 | 37.1638784 | 42.5 | 178 | 20 | 30 | 2 | 90 | 200
21.2154885 | 36.5169436 | 42.5 | 178 | 20 | 30 | 2 | 90 | 200
20.2108455 | 36.4041976 | 42.5 | 178 | 20 | 30 | 2 | 90 | 200
19.1981955 | 36.5571476 | 42.5 | 178 | 20 | 30 | 2 | 90 | 200
18.174948 | 36.8712632 | 42.5 | 178 | 20 | 30 | 2 | 90 | 200
17.165124 | 35.7625068 | 42.5 | 178 | 20 | 30 | 2 | 90 | 200
16.1663685 | 35.0108668 | 42.5 | 178 | 20 | 30 | 2 | 90 | 200
15.1513635 | 35.561312 | 42.5 | 178 | 20 | 30 | 2 | 90 | 200
14.134239 | 34.4847188 | 42.5 | 178 | 20 | 30 | 2 | 90 | 200
13.137132 | 34.1169396 | 42.5 | 178 | 20 | 30 | 2 | 90 | 200
12.1105875 | 34.1464808 | 42.5 | 178 | 20 | 30 | 2 | 90 | 200
11.115129 | 33.2069308 | 42.5 | 178 | 20 | 30 | 2 | 90 | 200
10.0961205 | 32.8445704 | 42.5 | 178 | 20 | 30 | 2 | 90 | 200
9.0891225 | 33.0003172 | 42.5 | 178 | 20 | 30 | 2 | 90 | 200
8.0825955 | 31.4431988 | 42.5 | 178 | 20 | 30 | 2 | 90 | 200
7.062645 | 31.9532652 | 42.5 | 178 | 20 | 30 | 2 | 90 | 200
6.058473 | 31.4942404 | 42.5 | 178 | 20 | 30 | 2 | 90 | 200
5.051475 | 30.4097812 | 42.5 | 178 | 20 | 30 | 2 | 90 | 200
4.04118 | 29.4137708 | 42.5 | 178 | 20 | 30 | 2 | 90 | 200
3.0330045 | 28.017818 | 42.5 | 178 | 20 | 30 | 2 | 90 | 200
2.019177 | 27.3778752 | 42.5 | 178 | 20 | 30 | 2 | 90 | 200
1.004172 | 26.5785148 | 42.5 | 178 | 20 | 30 | 2 | 90 | 200
0 | 5.1559008 | 42.5 | 178 | 20 | 30 | 2 | 90 | 200
99.9963615 | 71.957294 | 42.5 | 138 | 60 | 30 | 2 | 90 | 200
98.998077 | 71.3801044 | 42.5 | 138 | 60 | 30 | 2 | 90 | 200
97.9894305 | 70.9479988 | 42.5 | 138 | 60 | 30 | 2 | 90 | 200
96.973248 | 70.8352528 | 42.5 | 138 | 60 | 30 | 2 | 90 | 200
95.9575365 | 70.7787924 | 42.5 | 138 | 60 | 30 | 2 | 90 | 200
94.9439445 | 70.6608024 | 42.5 | 138 | 60 | 30 | 2 | 90 | 200
93.934827 | 70.3171456 | 42.5 | 138 | 60 | 30 | 2 | 90 | 200
92.9290065 | 70.0647344 | 42.5 | 138 | 60 | 30 | 2 | 90 | 200
91.9229505 | 69.6460884 | 42.5 | 138 | 60 | 30 | 2 | 90 | 200
90.916659 | 69.2594308 | 42.5 | 138 | 60 | 30 | 2 | 90 | 200
89.9023605 | 69.1708072 | 42.5 | 138 | 60 | 30 | 2 | 90 | 200
88.8850005 | 69.1951044 | 42.5 | 138 | 60 | 30 | 2 | 90 | 200
87.8742345 | 68.913152 | 42.5 | 138 | 60 | 30 | 2 | 90 | 200
86.872653 | 68.4300048 | 42.5 | 138 | 60 | 30 | 2 | 90 | 200
85.857177 | 68.4380456 | 42.5 | 138 | 60 | 30 | 2 | 90 | 200
84.8395815 | 68.2527576 | 42.5 | 138 | 60 | 30 | 2 | 90 | 200
83.844594 | 67.5413216 | 42.5 | 138 | 60 | 30 | 2 | 90 | 200
82.822053 | 67.898438 | 42.5 | 138 | 60 | 30 | 2 | 90 | 200
81.82212 | 67.2917072 | 42.5 | 138 | 60 | 30 | 2 | 90 | 200
80.801934 | 67.3588304 | 42.5 | 138 | 60 | 30 | 2 | 90 | 200
79.7998815 | 66.9158872 | 42.5 | 138 | 60 | 30 | 2 | 90 | 200
78.7891155 | 66.7520996 | 42.5 | 138 | 60 | 30 | 2 | 90 | 200
77.772933 | 66.7118956 | 42.5 | 138 | 60 | 30 | 2 | 90 | 200
76.767819 | 66.2554928 | 42.5 | 138 | 60 | 30 | 2 | 90 | 200
75.7605855 | 66.1105836 | 42.5 | 138 | 60 | 30 | 2 | 90 | 200
74.748171 | 65.9307144 | 42.5 | 138 | 60 | 30 | 2 | 90 | 200
73.734579 | 65.8045088 | 42.5 | 138 | 60 | 30 | 2 | 90 | 200
72.725226 | 65.5522724 | 42.5 | 138 | 60 | 30 | 2 | 90 | 200
71.718699 | 65.2192784 | 42.5 | 138 | 60 | 30 | 2 | 90 | 200
70.7058135 | 65.2622792 | 42.5 | 138 | 60 | 30 | 2 | 90 | 200
69.6955185 | 64.9535824 | 42.5 | 138 | 60 | 30 | 2 | 90 | 200
68.6899335 | 64.5025984 | 42.5 | 138 | 60 | 30 | 2 | 90 | 200
67.676106 | 64.6368448 | 42.5 | 138 | 60 | 30 | 2 | 90 | 200
66.6660465 | 64.4113528 | 42.5 | 138 | 60 | 30 | 2 | 90 | 200
65.65269 | 64.1133188 | 42.5 | 138 | 60 | 30 | 2 | 90 | 200
64.645692 | 63.8717452 | 42.5 | 138 | 60 | 30 | 2 | 90 | 200
63.6365745 | 63.6032524 | 42.5 | 138 | 60 | 30 | 2 | 90 | 200
62.623689 | 63.5897928 | 42.5 | 138 | 60 | 30 | 2 | 90 | 200
61.6131585 | 63.3992608 | 42.5 | 138 | 60 | 30 | 2 | 90 | 200
60.606867 | 62.9993184 | 42.5 | 138 | 60 | 30 | 2 | 90 | 200
59.5906845 | 63.090564 | 42.5 | 138 | 60 | 30 | 2 | 90 | 200
58.590045 | 62.5187932 | 42.5 | 138 | 60 | 30 | 2 | 90 | 200
57.571743 | 62.56966 | 42.5 | 138 | 60 | 30 | 2 | 90 | 200
56.567571 | 62.3737092 | 42.5 | 138 | 60 | 30 | 2 | 90 | 200
55.558218 | 61.8959808 | 42.5 | 138 | 60 | 30 | 2 | 90 | 200
54.5363835 | 62.1857992 | 42.5 | 138 | 60 | 30 | 2 | 90 | 200
53.53386 | 61.8288576 | 42.5 | 138 | 60 | 30 | 2 | 90 | 200
52.5336915 | 61.1067588 | 42.5 | 138 | 60 | 30 | 2 | 90 | 200
51.514683 | 61.0557172 | 42.5 | 138 | 60 | 30 | 2 | 90 | 200
50.500149 | 60.9779312 | 42.5 | 138 | 60 | 30 | 2 | 90 | 200
49.4853795 | 61.1925856 | 42.5 | 138 | 60 | 30 | 2 | 90 | 200
48.474378 | 60.7846024 | 42.5 | 138 | 60 | 30 | 2 | 90 | 200
47.463141 | 60.7926432 | 42.5 | 138 | 60 | 30 | 2 | 90 | 200
46.455672 | 60.31474 | 42.5 | 138 | 60 | 30 | 2 | 90 | 200
45.4437285 | 60.2074128 | 42.5 | 138 | 60 | 30 | 2 | 90 | 200
44.435553 | 59.7725104 | 42.5 | 138 | 60 | 30 | 2 | 90 | 200
43.433265 | 58.9563692 | 42.5 | 138 | 60 | 30 | 2 | 90 | 200
42.431448 | 58.5805492 | 42.5 | 138 | 60 | 30 | 2 | 90 | 200
41.421624 | 58.4973444 | 42.5 | 138 | 60 | 30 | 2 | 90 | 200
40.393431 | 58.849042 | 42.5 | 138 | 60 | 30 | 2 | 90 | 200
39.3913785 | 58.1860256 | 42.5 | 138 | 60 | 30 | 2 | 90 | 200
38.390268 | 57.8262872 | 42.5 | 138 | 60 | 30 | 2 | 90 | 200
37.3608975 | 58.1243212 | 42.5 | 138 | 60 | 30 | 2 | 90 | 200
36.374388 | 56.7524908 | 42.5 | 138 | 60 | 30 | 2 | 90 | 200
35.341014 | 57.4772116 | 42.5 | 138 | 60 | 30 | 2 | 90 | 200
34.35474 | 56.2450464 | 42.5 | 138 | 60 | 30 | 2 | 90 | 200
33.3216015 | 56.7579096 | 42.5 | 138 | 60 | 30 | 2 | 90 | 200
32.3301465 | 56.0894744 | 42.5 | 138 | 60 | 30 | 2 | 90 | 200
31.3170255 | 55.5364072 | 42.5 | 138 | 60 | 30 | 2 | 90 | 200
30.293778 | 56.0008508 | 42.5 | 138 | 60 | 30 | 2 | 90 | 200
29.293845 | 55.5283664 | 42.5 | 138 | 60 | 30 | 2 | 90 | 200
28.2917925 | 54.7417664 | 42.5 | 138 | 60 | 30 | 2 | 90 | 200
27.2791425 | 54.1484952 | 42.5 | 138 | 60 | 30 | 2 | 90 | 200
26.2627245 | 53.968626 | 42.5 | 138 | 60 | 30 | 2 | 90 | 200
25.245129 | 54.000964 | 42.5 | 138 | 60 | 30 | 2 | 90 | 200
24.2341275 | 53.815676 | 42.5 | 138 | 60 | 30 | 2 | 90 | 200
23.224539 | 53.6171032 | 42.5 | 138 | 60 | 30 | 2 | 90 | 200
22.2154215 | 52.9378304 | 42.5 | 138 | 60 | 30 | 2 | 90 | 200
21.2173725 | 52.2613544 | 42.5 | 138 | 60 | 30 | 2 | 90 | 200
20.208726 | 51.9150756 | 42.5 | 138 | 60 | 30 | 2 | 90 | 200
19.199373 | 51.9285352 | 42.5 | 138 | 60 | 30 | 2 | 90 | 200
18.178716 | 52.239854 | 42.5 | 138 | 60 | 30 | 2 | 90 | 200
17.164653 | 51.4399692 | 42.5 | 138 | 60 | 30 | 2 | 90 | 200
16.1658975 | 50.4574184 | 42.5 | 138 | 60 | 30 | 2 | 90 | 200
15.153012 | 50.8814832 | 42.5 | 138 | 60 | 30 | 2 | 90 | 200
14.1335325 | 50.3097124 | 42.5 | 138 | 60 | 30 | 2 | 90 | 200
13.134306 | 49.9580148 | 42.5 | 138 | 60 | 30 | 2 | 90 | 200
12.116004 | 49.9983936 | 42.5 | 138 | 60 | 30 | 2 | 90 | 200
11.117013 | 48.55944 | 42.5 | 138 | 60 | 30 | 2 | 90 | 200
10.093059 | 48.9057188 | 42.5 | 138 | 60 | 30 | 2 | 90 | 200
9.0910065 | 48.7957696 | 42.5 | 138 | 60 | 30 | 2 | 90 | 200
8.0830665 | 47.4480616 | 42.5 | 138 | 60 | 30 | 2 | 90 | 200
7.068768 | 47.6359716 | 42.5 | 138 | 60 | 30 | 2 | 90 | 200
6.060357 | 47.4024388 | 42.5 | 138 | 60 | 30 | 2 | 90 | 200
5.052417 | 46.4843892 | 42.5 | 138 | 60 | 30 | 2 | 90 | 200
4.037412 | 45.8239948 | 42.5 | 138 | 60 | 30 | 2 | 90 | 200
3.018639 | 45.3245912 | 42.5 | 138 | 60 | 30 | 2 | 90 | 200
2.0137605 | 44.601968 | 42.5 | 138 | 60 | 30 | 2 | 90 | 200
1.014063 | 44.5823904 | 42.5 | 138 | 60 | 30 | 2 | 90 | 200
0.105504 | 15.853486 | 42.5 | 138 | 60 | 30 | 2 | 90 | 200
100.004133 | 93.1647292 | 52.5 | 178 | 20 | 30 | 2 | 90 | 200
99.0006675 | 92.2547204 | 52.5 | 178 | 20 | 30 | 2 | 90 | 200
97.9837785 | 92.050554 | 52.5 | 178 | 20 | 30 | 2 | 90 | 200
96.962415 | 92.0748512 | 52.5 | 178 | 20 | 30 | 2 | 90 | 200
95.949294 | 91.7151128 | 52.5 | 178 | 20 | 30 | 2 | 90 | 200
94.9387635 | 91.3204144 | 52.5 | 178 | 20 | 30 | 2 | 90 | 200
93.9303525 | 90.7647252 | 52.5 | 178 | 20 | 30 | 2 | 90 | 200
92.9191155 | 90.3406604 | 52.5 | 178 | 20 | 30 | 2 | 90 | 200
91.911882 | 89.640062 | 52.5 | 178 | 20 | 30 | 2 | 90 | 200
90.910065 | 88.7917576 | 52.5 | 178 | 20 | 30 | 2 | 90 | 200
89.905422 | 88.25215 | 52.5 | 178 | 20 | 30 | 2 | 90 | 200
88.890417 | 88.0937812 | 52.5 | 178 | 20 | 30 | 2 | 90 | 200
87.872115 | 87.951494 | 52.5 | 178 | 20 | 30 | 2 | 90 | 200
86.8644105 | 87.1809756 | 52.5 | 178 | 20 | 30 | 2 | 90 | 200
85.864713 | 86.4562548 | 52.5 | 178 | 20 | 30 | 2 | 90 | 200
84.8424075 | 86.5905012 | 52.5 | 178 | 20 | 30 | 2 | 90 | 200
83.8420035 | 85.624032 | 52.5 | 178 | 20 | 30 | 2 | 90 | 200
82.8269985 | 85.4441628 | 52.5 | 178 | 20 | 30 | 2 | 90 | 200
81.8209425 | 84.8910956 | 52.5 | 178 | 20 | 30 | 2 | 90 | 200
80.8026405 | 84.8535136 | 52.5 | 178 | 20 | 30 | 2 | 90 | 200
79.801059 | 84.0992516 | 52.5 | 178 | 20 | 30 | 2 | 90 | 200
78.784641 | 84.0401692 | 52.5 | 178 | 20 | 30 | 2 | 90 | 200
77.773875 | 83.6804308 | 52.5 | 178 | 20 | 30 | 2 | 90 | 200
76.768761 | 83.1355792 | 52.5 | 178 | 20 | 30 | 2 | 90 | 200
75.758937 | 82.7489216 | 52.5 | 178 | 20 | 30 | 2 | 90 | 200
74.7460515 | 82.5234296 | 52.5 | 178 | 20 | 30 | 2 | 90 | 200
73.736463 | 82.2201516 | 52.5 | 178 | 20 | 30 | 2 | 90 | 200
72.724755 | 81.8871576 | 52.5 | 178 | 20 | 30 | 2 | 90 | 200
71.7170505 | 81.4737556 | 52.5 | 178 | 20 | 30 | 2 | 90 | 200
70.7053425 | 81.0603536 | 52.5 | 178 | 20 | 30 | 2 | 90 | 200
69.695754 | 80.6604112 | 52.5 | 178 | 20 | 30 | 2 | 90 | 200
68.688285 | 80.2040084 | 52.5 | 178 | 20 | 30 | 2 | 90 | 200
67.6782255 | 79.8657704 | 52.5 | 178 | 20 | 30 | 2 | 90 | 200
66.668166 | 79.4147864 | 52.5 | 178 | 20 | 30 | 2 | 90 | 200
65.651277 | 79.430868 | 52.5 | 178 | 20 | 30 | 2 | 90 | 200
64.6449855 | 78.7276476 | 52.5 | 178 | 20 | 30 | 2 | 90 | 200
63.6379875 | 78.4081132 | 52.5 | 178 | 20 | 30 | 2 | 90 | 200
62.624631 | 78.1772024 | 52.5 | 178 | 20 | 30 | 2 | 90 | 200
61.612452 | 77.8604648 | 52.5 | 178 | 20 | 30 | 2 | 90 | 200
60.609222 | 77.1813668 | 52.5 | 178 | 20 | 30 | 2 | 90 | 200
59.5883295 | 77.3047756 | 52.5 | 178 | 20 | 30 | 2 | 90 | 200
58.589574 | 76.346522 | 52.5 | 178 | 20 | 30 | 2 | 90 | 200
57.568446 | 76.49685 | 52.5 | 178 | 20 | 30 | 2 | 90 | 200
56.5720455 | 75.519718 | 52.5 | 178 | 20 | 30 | 2 | 90 | 200
55.5518595 | 75.5410436 | 52.5 | 178 | 20 | 30 | 2 | 90 | 200
54.5382675 | 75.3531336 | 52.5 | 178 | 20 | 30 | 2 | 90 | 200
53.5425735 | 74.4941664 | 52.5 | 178 | 20 | 30 | 2 | 90 | 200
52.528275 | 74.0807644 | 52.5 | 178 | 20 | 30 | 2 | 90 | 200
51.512328 | 73.946518 | 52.5 | 178 | 20 | 30 | 2 | 90 | 200
50.49591 | 73.8231092 | 52.5 | 178 | 20 | 30 | 2 | 90 | 200
49.4886765 | 73.3506248 | 52.5 | 178 | 20 | 30 | 2 | 90 | 200
48.479088 | 73.1331736 | 52.5 | 178 | 20 | 30 | 2 | 90 | 200
47.471148 | 72.5881472 | 52.5 | 178 | 20 | 30 | 2 | 90 | 200
46.458498 | 72.3144104 | 52.5 | 178 | 20 | 30 | 2 | 90 | 200
45.445848 | 71.9466312 | 52.5 | 178 | 20 | 30 | 2 | 90 | 200
44.4362595 | 71.463484 | 52.5 | 178 | 20 | 30 | 2 | 90 | 200
43.4254935 | 70.8943352 | 52.5 | 178 | 20 | 30 | 2 | 90 | 200
42.423441 | 70.1077352 | 52.5 | 178 | 20 | 30 | 2 | 90 | 200
41.4223305 | 69.3185132 | 52.5 | 178 | 20 | 30 | 2 | 90 | 200
40.4030865 | 69.4714632 | 52.5 | 178 | 20 | 30 | 2 | 90 | 200
39.3861975 | 69.2407272 | 52.5 | 178 | 20 | 30 | 2 | 90 | 200
38.3919165 | 68.0031432 | 52.5 | 178 | 20 | 30 | 2 | 90 | 200
37.3632525 | 68.6231588 | 52.5 | 178 | 20 | 30 | 2 | 90 | 200
36.3661455 | 67.1279196 | 52.5 | 178 | 20 | 30 | 2 | 90 | 200
35.3487855 | 67.412494 | 52.5 | 178 | 20 | 30 | 2 | 90 | 200
34.347675 | 66.1507876 | 52.5 | 178 | 20 | 30 | 2 | 90 | 200
33.327018 | 66.5400672 | 52.5 | 178 | 20 | 30 | 2 | 90 | 200
32.3329725 | 65.1521552 | 52.5 | 178 | 20 | 30 | 2 | 90 | 200
31.308312 | 65.197778 | 52.5 | 178 | 20 | 30 | 2 | 90 | 200
30.295662 | 65.0904508 | 52.5 | 178 | 20 | 30 | 2 | 90 | 200
29.2969065 | 64.140238 | 52.5 | 178 | 20 | 30 | 2 | 90 | 200
28.286847 | 63.2891368 | 52.5 | 178 | 20 | 30 | 2 | 90 | 200
27.272784 | 62.7254068 | 52.5 | 178 | 20 | 30 | 2 | 90 | 200
26.2528335 | 62.7388664 | 52.5 | 178 | 20 | 30 | 2 | 90 | 200
25.2453645 | 62.4355884 | 52.5 | 178 | 20 | 30 | 2 | 90 | 200
24.2355405 | 61.8959808 | 52.5 | 178 | 20 | 30 | 2 | 90 | 200
23.2238325 | 61.3698328 | 52.5 | 178 | 20 | 30 | 2 | 90 | 200
22.2140085 | 60.8651852 | 52.5 | 178 | 20 | 30 | 2 | 90 | 200
21.2070105 | 59.6704272 | 52.5 | 178 | 20 | 30 | 2 | 90 | 200
20.2023675 | 58.8060412 | 52.5 | 178 | 20 | 30 | 2 | 90 | 200
19.1967825 | 58.2290264 | 52.5 | 178 | 20 | 30 | 2 | 90 | 200
18.184839 | 58.0035344 | 52.5 | 178 | 20 | 30 | 2 | 90 | 200
17.1658305 | 57.7537452 | 52.5 | 178 | 20 | 30 | 2 | 90 | 200
16.159068 | 56.4544568 | 52.5 | 178 | 20 | 30 | 2 | 90 | 200
15.1551315 | 56.3390888 | 52.5 | 178 | 20 | 30 | 2 | 90 | 200
14.138478 | 55.6465312 | 52.5 | 178 | 20 | 30 | 2 | 90 | 200
13.1345415 | 54.4384884 | 52.5 | 178 | 20 | 30 | 2 | 90 | 200
12.117417 | 54.5538564 | 52.5 | 178 | 20 | 30 | 2 | 90 | 200
11.1156 | 52.72842 | 52.5 | 178 | 20 | 30 | 2 | 90 | 200
10.0970625 | 52.9056672 | 52.5 | 178 | 20 | 30 | 2 | 90 | 200
9.0928905 | 51.6707052 | 52.5 | 178 | 20 | 30 | 2 | 90 | 200
8.075766 | 50.62645 | 52.5 | 178 | 20 | 30 | 2 | 90 | 200
7.068768 | 50.1648032 | 52.5 | 178 | 20 | 30 | 2 | 90 | 200
6.0657735 | 48.5648588 | 52.5 | 178 | 20 | 30 | 2 | 90 | 200
5.055243 | 47.2386512 | 52.5 | 178 | 20 | 30 | 2 | 90 | 200
4.0334085 | 46.4226848 | 52.5 | 178 | 20 | 30 | 2 | 90 | 200
3.025233 | 44.728698 | 52.5 | 178 | 20 | 30 | 2 | 90 | 200
2.0184705 | 43.3205092 | 52.5 | 178 | 20 | 30 | 2 | 90 | 200
0.9879225 | 42.5868736 | 52.5 | 178 | 20 | 30 | 2 | 90 | 200
0 | 8.3706476 | 52.5 | 178 | 20 | 30 | 2 | 90 | 200
100.010256 | 91.712316 | 52.5 | 158 | 40 | 30 | 2 | 90 | 200
98.988186 | 91.596948 | 52.5 | 158 | 40 | 30 | 2 | 90 | 200
97.969884 | 91.5915292 | 52.5 | 158 | 40 | 30 | 2 | 90 | 200
96.9602955 | 91.2291688 | 52.5 | 158 | 40 | 30 | 2 | 90 | 200
95.9547105 | 90.6091532 | 52.5 | 158 | 40 | 30 | 2 | 90 | 200
94.9453575 | 90.1366688 | 52.5 | 158 | 40 | 30 | 2 | 90 | 200
93.938124 | 89.640062 | 52.5 | 158 | 40 | 30 | 2 | 90 | 200
92.9252385 | 89.376988 | 52.5 | 158 | 40 | 30 | 2 | 90 | 200
91.911882 | 89.0252904 | 52.5 | 158 | 40 | 30 | 2 | 90 | 200
90.899703 | 88.6627552 | 52.5 | 158 | 40 | 30 | 2 | 90 | 200
89.8957665 | 87.9084932 | 52.5 | 158 | 40 | 30 | 2 | 90 | 200
88.897482 | 87.0656076 | 52.5 | 158 | 40 | 30 | 2 | 90 | 200
87.8798865 | 87.162272 | 52.5 | 158 | 40 | 30 | 2 | 90 | 200
86.8606425 | 87.087108 | 52.5 | 158 | 40 | 30 | 2 | 90 | 200
85.861887 | 86.0293932 | 52.5 | 158 | 40 | 30 | 2 | 90 | 200
84.850179 | 85.9058096 | 52.5 | 158 | 40 | 30 | 2 | 90 | 200
83.8349385 | 85.7072368 | 52.5 | 158 | 40 | 30 | 2 | 90 | 200
82.829118 | 85.0414236 | 52.5 | 158 | 40 | 30 | 2 | 90 | 200
81.8124645 | 85.1059248 | 52.5 | 158 | 40 | 30 | 2 | 90 | 200
80.808528 | 84.5932364 | 52.5 | 158 | 40 | 30 | 2 | 90 | 200
79.7979975 | 84.010628 | 52.5 | 158 | 40 | 30 | 2 | 90 | 200
78.783699 | 83.9971684 | 52.5 | 158 | 40 | 30 | 2 | 90 | 200
77.7774075 | 83.6052668 | 52.5 | 158 | 40 | 30 | 2 | 90 | 200
76.768761 | 83.0764968 | 52.5 | 158 | 40 | 30 | 2 | 90 | 200
75.7563465 | 82.8697084 | 52.5 | 158 | 40 | 30 | 2 | 90 | 200
74.746287 | 82.5690524 | 52.5 | 158 | 40 | 30 | 2 | 90 | 200
73.737405 | 82.279234 | 52.5 | 158 | 40 | 30 | 2 | 90 | 200
72.7259325 | 82.01616 | 52.5 | 158 | 40 | 30 | 2 | 90 | 200
71.7151665 | 81.64034 | 52.5 | 158 | 40 | 30 | 2 | 90 | 200
70.705578 | 81.2134784 | 52.5 | 158 | 40 | 30 | 2 | 90 | 200
69.6950475 | 80.8133612 | 52.5 | 158 | 40 | 30 | 2 | 90 | 200
68.6875785 | 80.1638044 | 52.5 | 158 | 40 | 30 | 2 | 90 | 200
67.6768125 | 79.9732724 | 52.5 | 158 | 40 | 30 | 2 | 90 | 200
66.667695 | 79.5140728 | 52.5 | 158 | 40 | 30 | 2 | 90 | 200
65.6566935 | 79.2939996 | 52.5 | 158 | 40 | 30 | 2 | 90 | 200
64.64004 | 79.0819672 | 52.5 | 158 | 40 | 30 | 2 | 90 | 200
63.6346905 | 78.6577276 | 52.5 | 158 | 40 | 30 | 2 | 90 | 200
62.627928 | 78.1020384 | 52.5 | 158 | 40 | 30 | 2 | 90 | 200
61.6108035 | 78.0967944 | 52.5 | 158 | 40 | 30 | 2 | 90 | 200
60.6052185 | 77.3718988 | 52.5 | 158 | 40 | 30 | 2 | 90 | 200
59.595159 | 77.1974484 | 52.5 | 158 | 40 | 30 | 2 | 90 | 200
58.584864 | 76.6337184 | 52.5 | 158 | 40 | 30 | 2 | 90 | 200
57.572214 | 76.5826768 | 52.5 | 158 | 40 | 30 | 2 | 90 | 200
56.5673355 | 75.7693324 | 52.5 | 158 | 40 | 30 | 2 | 90 | 200
55.5480915 | 75.8794564 | 52.5 | 158 | 40 | 30 | 2 | 90 | 200
54.549336 | 75.1545608 | 52.5 | 158 | 40 | 30 | 2 | 90 | 200
53.5388055 | 74.6418724 | 52.5 | 158 | 40 | 30 | 2 | 90 | 200
52.522152 | 74.5934528 | 52.5 | 158 | 40 | 30 | 2 | 90 | 200
51.5064405 | 74.5988716 | 52.5 | 158 | 40 | 30 | 2 | 90 | 200
50.50062 | 74.1478876 | 52.5 | 158 | 40 | 30 | 2 | 90 | 200
49.500687 | 73.3130428 | 52.5 | 158 | 40 | 30 | 2 | 90 | 200
48.4925115 | 72.8835592 | 52.5 | 158 | 40 | 30 | 2 | 90 | 200
47.4836295 | 72.330492 | 52.5 | 158 | 40 | 30 | 2 | 90 | 200
46.470744 | 72.2123272 | 52.5 | 158 | 40 | 30 | 2 | 90 | 200
45.4602135 | 71.8849268 | 52.5 | 158 | 40 | 30 | 2 | 90 | 200
44.4456795 | 71.6809352 | 52.5 | 158 | 40 | 30 | 2 | 90 | 200
43.4259645 | 71.5171476 | 52.5 | 158 | 40 | 30 | 2 | 90 | 200
42.415905 | 71.1009488 | 52.5 | 158 | 40 | 30 | 2 | 90 | 200
41.4152655 | 70.0566936 | 52.5 | 158 | 40 | 30 | 2 | 90 | 200
40.410858 | 69.7534156 | 52.5 | 158 | 40 | 30 | 2 | 90 | 200
39.3852555 | 70.1266136 | 52.5 | 158 | 40 | 30 | 2 | 90 | 200
38.3806125 | 69.060858 | 52.5 | 158 | 40 | 30 | 2 | 90 | 200
37.379502 | 68.6070772 | 52.5 | 158 | 40 | 30 | 2 | 90 | 200
36.352251 | 68.7091604 | 52.5 | 158 | 40 | 30 | 2 | 90 | 200
35.361738 | 67.6809868 | 52.5 | 158 | 40 | 30 | 2 | 90 | 200
34.3359 | 67.78307 | 52.5 | 158 | 40 | 30 | 2 | 90 | 200
33.3385575 | 67.0662152 | 52.5 | 158 | 40 | 30 | 2 | 90 | 200
32.3254365 | 66.172288 | 52.5 | 158 | 40 | 30 | 2 | 90 | 200
31.303602 | 66.7118956 | 52.5 | 158 | 40 | 30 | 2 | 90 | 200
30.306966 | 65.793846 | 52.5 | 158 | 40 | 30 | 2 | 90 | 200
29.299026 | 64.7978356 | 52.5 | 158 | 40 | 30 | 2 | 90 | 200
28.2771915 | 64.816714 | 52.5 | 158 | 40 | 30 | 2 | 90 | 200
27.262893 | 64.6099256 | 52.5 | 158 | 40 | 30 | 2 | 90 | 200
26.2580145 | 64.290566 | 52.5 | 158 | 40 | 30 | 2 | 90 | 200
25.2500745 | 63.8233256 | 52.5 | 158 | 40 | 30 | 2 | 90 | 200
24.242841 | 63.2274324 | 52.5 | 158 | 40 | 30 | 2 | 90 | 200
23.231604 | 62.8140304 | 52.5 | 158 | 40 | 30 | 2 | 90 | 200
22.218012 | 62.4060472 | 52.5 | 158 | 40 | 30 | 2 | 90 | 200
21.2065395 | 61.7563156 | 52.5 | 158 | 40 | 30 | 2 | 90 | 200
20.192712 | 61.0824616 | 52.5 | 158 | 40 | 30 | 2 | 90 | 200
19.188069 | 60.1885344 | 52.5 | 158 | 40 | 30 | 2 | 90 | 200
18.189078 | 59.2087804 | 52.5 | 158 | 40 | 30 | 2 | 90 | 200
17.1743085 | 59.3536896 | 52.5 | 158 | 40 | 30 | 2 | 90 | 200
16.152003 | 59.03433 | 52.5 | 158 | 40 | 30 | 2 | 90 | 200
15.152541 | 57.611458 | 52.5 | 158 | 40 | 30 | 2 | 90 | 200
14.1415395 | 57.4343856 | 52.5 | 158 | 40 | 30 | 2 | 90 | 200
13.1246505 | 56.6773268 | 52.5 | 158 | 40 | 30 | 2 | 90 | 200
12.12354 | 56.2988848 | 52.5 | 158 | 40 | 30 | 2 | 90 | 200
11.10618 | 54.9861368 | 52.5 | 158 | 40 | 30 | 2 | 90 | 200
10.097769 | 55.0183 | 52.5 | 158 | 40 | 30 | 2 | 90 | 200
9.0933615 | 53.4183556 | 52.5 | 158 | 40 | 30 | 2 | 90 | 200
8.0755305 | 53.2814872 | 52.5 | 158 | 40 | 30 | 2 | 90 | 200
7.06971 | 52.4707648 | 52.5 | 158 | 40 | 30 | 2 | 90 | 200
6.0634185 | 51.0828528 | 52.5 | 158 | 40 | 30 | 2 | 90 | 200
5.0437035 | 50.3929172 | 52.5 | 158 | 40 | 30 | 2 | 90 | 200
4.0414155 | 49.5231124 | 52.5 | 158 | 40 | 30 | 2 | 90 | 200
3.0278235 | 48.105834 | 52.5 | 158 | 40 | 30 | 2 | 90 | 200
2.019648 | 46.8430788 | 52.5 | 158 | 40 | 30 | 2 | 90 | 200
0.9940455 | 45.8783576 | 52.5 | 158 | 40 | 30 | 2 | 90 | 200
0 | 8.9827972 | 52.5 | 158 | 40 | 30 | 2 | 90 | 200
99.9991875 | 49.646696 | 52.5 | 138 | 60 | 30 | 2 | 90 | 200
98.9808855 | 49.7701048 | 52.5 | 138 | 60 | 30 | 2 | 90 | 200
97.971768 | 49.6171548 | 52.5 | 138 | 60 | 30 | 2 | 90 | 200
96.9697155 | 48.9433008 | 52.5 | 138 | 60 | 30 | 2 | 90 | 200
95.963895 | 48.444072 | 52.5 | 138 | 60 | 30 | 2 | 90 | 200
94.9566615 | 48.0467516 | 52.5 | 138 | 60 | 30 | 2 | 90 | 200
93.9449535 | 47.9742096 | 52.5 | 138 | 60 | 30 | 2 | 90 | 200
92.932068 | 47.695054 | 52.5 | 138 | 60 | 30 | 2 | 90 | 200
91.9191825 | 47.394398 | 52.5 | 138 | 60 | 30 | 2 | 90 | 200
90.905826 | 47.4615212 | 52.5 | 138 | 60 | 30 | 2 | 90 | 200
89.890821 | 47.3622348 | 52.5 | 138 | 60 | 30 | 2 | 90 | 200
88.887591 | 46.6990436 | 52.5 | 138 | 60 | 30 | 2 | 90 | 200
87.886716 | 46.1998148 | 52.5 | 138 | 60 | 30 | 2 | 90 | 200
86.8658235 | 46.452226 | 52.5 | 138 | 60 | 30 | 2 | 90 | 200
85.851525 | 46.2776008 | 52.5 | 138 | 60 | 30 | 2 | 90 | 200
84.8546535 | 45.5394204 | 52.5 | 138 | 60 | 30 | 2 | 90 | 200
83.832819 | 45.7594936 | 52.5 | 138 | 60 | 30 | 2 | 90 | 200
82.831002 | 45.1314372 | 52.5 | 138 | 60 | 30 | 2 | 90 | 200
81.813642 | 45.3113064 | 52.5 | 138 | 60 | 30 | 2 | 90 | 200
80.8115895 | 44.8092808 | 52.5 | 138 | 60 | 30 | 2 | 90 | 200
79.791639 | 44.8066588 | 52.5 | 138 | 60 | 30 | 2 | 90 | 200
78.7867605 | 44.5192876 | 52.5 | 138 | 60 | 30 | 2 | 90 | 200
77.7802335 | 44.1382236 | 52.5 | 138 | 60 | 30 | 2 | 90 | 200
76.7647575 | 44.089804 | 52.5 | 138 | 60 | 30 | 2 | 90 | 200
75.75564 | 43.9635984 | 52.5 | 138 | 60 | 30 | 2 | 90 | 200
74.7469935 | 43.6603204 | 52.5 | 138 | 60 | 30 | 2 | 90 | 200
73.7381115 | 43.3086228 | 52.5 | 138 | 60 | 30 | 2 | 90 | 200
72.7268745 | 43.2469184 | 52.5 | 138 | 60 | 30 | 2 | 90 | 200
71.716815 | 42.9462624 | 52.5 | 138 | 60 | 30 | 2 | 90 | 200
70.7053425 | 42.8952208 | 52.5 | 138 | 60 | 30 | 2 | 90 | 200
69.6959895 | 42.659066 | 52.5 | 138 | 60 | 30 | 2 | 90 | 200
68.684517 | 42.4603184 | 52.5 | 138 | 60 | 30 | 2 | 90 | 200
67.6749285 | 42.2374484 | 52.5 | 138 | 60 | 30 | 2 | 90 | 200
66.6665175 | 41.872466 | 52.5 | 138 | 60 | 30 | 2 | 90 | 200
65.6576355 | 41.7651388 | 52.5 | 138 | 60 | 30 | 2 | 90 | 200
64.6449855 | 41.4886052 | 52.5 | 138 | 60 | 30 | 2 | 90 | 200
63.633042 | 41.5020648 | 52.5 | 138 | 60 | 30 | 2 | 90 | 200
62.6239245 | 41.0697844 | 52.5 | 138 | 60 | 30 | 2 | 90 | 200
61.6169265 | 40.9274972 | 52.5 | 138 | 60 | 30 | 2 | 90 | 200
60.6028635 | 40.7180868 | 52.5 | 138 | 60 | 30 | 2 | 90 | 200
59.599398 | 40.3476856 | 52.5 | 138 | 60 | 30 | 2 | 90 | 200
58.5813315 | 40.4174308 | 52.5 | 138 | 60 | 30 | 2 | 90 | 200
57.5799855 | 40.0926524 | 52.5 | 138 | 60 | 30 | 2 | 90 | 200
56.5621545 | 40.03357 | 52.5 | 138 | 60 | 30 | 2 | 90 | 200
55.5513885 | 40.0148664 | 52.5 | 138 | 60 | 30 | 2 | 90 | 200
54.549336 | 39.2899708 | 52.5 | 138 | 60 | 30 | 2 | 90 | 200
53.531505 | 39.4027168 | 52.5 | 138 | 60 | 30 | 2 | 90 | 200
52.5167355 | 39.4563804 | 52.5 | 138 | 60 | 30 | 2 | 90 | 200
51.514683 | 39.0323156 | 52.5 | 138 | 60 | 30 | 2 | 90 | 200
50.5112175 | 38.6484548 | 52.5 | 138 | 60 | 30 | 2 | 90 | 200
49.5018645 | 38.2752568 | 52.5 | 138 | 60 | 30 | 2 | 90 | 200
48.4896855 | 38.1249288 | 52.5 | 138 | 60 | 30 | 2 | 90 | 200
47.4768 | 37.8027724 | 52.5 | 138 | 60 | 30 | 2 | 90 | 200
46.469802 | 37.5746584 | 52.5 | 138 | 60 | 30 | 2 | 90 | 200
45.4625685 | 37.370492 | 52.5 | 138 | 60 | 30 | 2 | 90 | 200
44.4527445 | 37.0511324 | 52.5 | 138 | 60 | 30 | 2 | 90 | 200
43.436091 | 37.3813296 | 52.5 | 138 | 60 | 30 | 2 | 90 | 200
42.4180245 | 37.4645344 | 52.5 | 138 | 60 | 30 | 2 | 90 | 200
41.4063165 | 36.914264 | 52.5 | 138 | 60 | 30 | 2 | 90 | 200
40.4092095 | 36.162624 | 52.5 | 138 | 60 | 30 | 2 | 90 | 200
39.3951465 | 36.5304032 | 52.5 | 138 | 60 | 30 | 2 | 90 | 200
38.3726055 | 36.4337388 | 52.5 | 138 | 60 | 30 | 2 | 90 | 200
37.3811505 | 35.4296876 | 52.5 | 138 | 60 | 30 | 2 | 90 | 200
36.3557835 | 36.1035416 | 52.5 | 138 | 60 | 30 | 2 | 90 | 200
35.358441 | 34.9867444 | 52.5 | 138 | 60 | 30 | 2 | 90 | 200
34.334016 | 35.6660172 | 52.5 | 138 | 60 | 30 | 2 | 90 | 200
33.342561 | 34.3908512 | 52.5 | 138 | 60 | 30 | 2 | 90 | 200
32.3136615 | 34.7881716 | 52.5 | 138 | 60 | 30 | 2 | 90 | 200
31.31208 | 34.774712 | 52.5 | 138 | 60 | 30 | 2 | 90 | 200
30.313089 | 33.6337924 | 52.5 | 138 | 60 | 30 | 2 | 90 | 200
29.290548 | 33.7680388 | 52.5 | 138 | 60 | 30 | 2 | 90 | 200
28.273188 | 34.0660728 | 52.5 | 138 | 60 | 30 | 2 | 90 | 200
27.2664255 | 33.8162836 | 52.5 | 138 | 60 | 30 | 2 | 90 | 200
26.262489 | 33.3305144 | 52.5 | 138 | 60 | 30 | 2 | 90 | 200
25.2557265 | 32.9116936 | 52.5 | 138 | 60 | 30 | 2 | 90 | 200
24.2477865 | 32.4283716 | 52.5 | 138 | 60 | 30 | 2 | 90 | 200
23.23914 | 32.0955524 | 52.5 | 138 | 60 | 30 | 2 | 90 | 200
22.224606 | 32.1224716 | 52.5 | 138 | 60 | 30 | 2 | 90 | 200
21.2117205 | 32.0069288 | 52.5 | 138 | 60 | 30 | 2 | 90 | 200
20.196951 | 31.7143136 | 52.5 | 138 | 60 | 30 | 2 | 90 | 200
19.1850075 | 31.1855436 | 52.5 | 138 | 60 | 30 | 2 | 90 | 200
18.1806 | 30.267494 | 52.5 | 138 | 60 | 30 | 2 | 90 | 200
17.1785475 | 30.009664 | 52.5 | 138 | 60 | 30 | 2 | 90 | 200
16.1588325 | 30.4365256 | 52.5 | 138 | 60 | 30 | 2 | 90 | 200
15.1442985 | 29.7333052 | 52.5 | 138 | 60 | 30 | 2 | 90 | 200
14.1457785 | 28.882204 | 52.5 | 138 | 60 | 30 | 2 | 90 | 200
13.124415 | 29.3494444 | 52.5 | 138 | 60 | 30 | 2 | 90 | 200
12.123069 | 28.5172216 | 52.5 | 138 | 60 | 30 | 2 | 90 | 200
11.1064155 | 28.2567696 | 52.5 | 138 | 60 | 30 | 2 | 90 | 200
10.1008305 | 27.8594492 | 52.5 | 138 | 60 | 30 | 2 | 90 | 200
9.0867675 | 27.1588508 | 52.5 | 138 | 60 | 30 | 2 | 90 | 200
8.0807115 | 27.1614728 | 52.5 | 138 | 60 | 30 | 2 | 90 | 200
7.065942 | 26.7185296 | 52.5 | 138 | 60 | 30 | 2 | 90 | 200
6.054234 | 25.5267432 | 52.5 | 138 | 60 | 30 | 2 | 90 | 200
5.0460585 | 25.5508656 | 52.5 | 138 | 60 | 30 | 2 | 90 | 200
4.039296 | 25.3736184 | 52.5 | 138 | 60 | 30 | 2 | 90 | 200
3.0301785 | 24.4045272 | 52.5 | 138 | 60 | 30 | 2 | 90 | 200
2.016351 | 23.4890996 | 52.5 | 138 | 60 | 30 | 2 | 90 | 200
1.016418 | 22.0412312 | 52.5 | 138 | 60 | 30 | 2 | 90 | 200
0 | 4.1186376 | 52.5 | 138 | 60 | 30 | 2 | 90 | 200
99.992358 | 26.5440792 | 42.5 | 178 | 20 | 30 | 2 | 110 | 200
98.992896 | 25.878266 | 42.5 | 178 | 20 | 30 | 2 | 110 | 200
97.988253 | 25.3575368 | 42.5 | 178 | 20 | 30 | 2 | 110 | 200
96.974661 | 25.1830864 | 42.5 | 178 | 20 | 30 | 2 | 110 | 200
95.9598915 | 24.9817168 | 42.5 | 178 | 20 | 30 | 2 | 110 | 200
94.947948 | 24.6891016 | 42.5 | 178 | 20 | 30 | 2 | 110 | 200
93.937653 | 24.597856 | 42.5 | 178 | 20 | 30 | 2 | 110 | 200
92.930655 | 24.14425 | 42.5 | 178 | 20 | 30 | 2 | 110 | 200
91.9243635 | 23.6824284 | 42.5 | 178 | 20 | 30 | 2 | 110 | 200
90.9145395 | 23.32269 | 42.5 | 178 | 20 | 30 | 2 | 110 | 200
89.901183 | 23.1160764 | 42.5 | 178 | 20 | 30 | 2 | 110 | 200
88.8859425 | 23.13478 | 42.5 | 178 | 20 | 30 | 2 | 110 | 200
87.8732925 | 22.9307884 | 42.5 | 178 | 20 | 30 | 2 | 110 | 200
86.8743015 | 22.1737296 | 42.5 | 178 | 20 | 30 | 2 | 110 | 200
85.8555285 | 22.270394 | 42.5 | 178 | 20 | 30 | 2 | 110 | 200
84.8419365 | 21.8891552 | 42.5 | 178 | 20 | 30 | 2 | 110 | 200
83.842239 | 21.4705092 | 42.5 | 178 | 20 | 30 | 2 | 110 | 200
82.82064 | 21.5374576 | 42.5 | 178 | 20 | 30 | 2 | 110 | 200
81.820236 | 20.9254828 | 42.5 | 178 | 20 | 30 | 2 | 110 | 200
80.804289 | 20.7912364 | 42.5 | 178 | 20 | 30 | 2 | 110 | 200
79.7994105 | 20.4208352 | 42.5 | 178 | 20 | 30 | 2 | 110 | 200
78.7891155 | 20.2463848 | 42.5 | 178 | 20 | 30 | 2 | 110 | 200
77.773875 | 20.2865888 | 42.5 | 178 | 20 | 30 | 2 | 110 | 200
76.7685255 | 19.7765224 | 42.5 | 178 | 20 | 30 | 2 | 110 | 200
75.7601145 | 19.6127348 | 42.5 | 178 | 20 | 30 | 2 | 110 | 200
74.7469935 | 19.5725308 | 42.5 | 178 | 20 | 30 | 2 | 110 | 200
73.734108 | 19.3711612 | 42.5 | 178 | 20 | 30 | 2 | 110 | 200
72.72711 | 19.038342 | 42.5 | 178 | 20 | 30 | 2 | 110 | 200
71.7165795 | 18.9497184 | 42.5 | 178 | 20 | 30 | 2 | 110 | 200
70.704636 | 18.6866444 | 42.5 | 178 | 20 | 30 | 2 | 110 | 200
69.6988155 | 18.4691932 | 42.5 | 178 | 20 | 30 | 2 | 110 | 200
68.689227 | 18.2786612 | 42.5 | 178 | 20 | 30 | 2 | 110 | 200
67.6744575 | 18.2999868 | 42.5 | 178 | 20 | 30 | 2 | 110 | 200
66.6622785 | 18.1954564 | 42.5 | 178 | 20 | 30 | 2 | 110 | 200
65.651748 | 18.06121 | 42.5 | 178 | 20 | 30 | 2 | 110 | 200
64.6459275 | 17.7685948 | 42.5 | 178 | 20 | 30 | 2 | 110 | 200
63.638223 | 17.5322652 | 42.5 | 178 | 20 | 30 | 2 | 110 | 200
62.620863 | 17.7201752 | 42.5 | 178 | 20 | 30 | 2 | 110 | 200
61.614336 | 17.3228548 | 42.5 | 178 | 20 | 30 | 2 | 110 | 200
60.605925 | 17.1940272 | 42.5 | 178 | 20 | 30 | 2 | 110 | 200
59.592333 | 17.1859864 | 42.5 | 178 | 20 | 30 | 2 | 110 | 200
58.584864 | 16.9550756 | 42.5 | 178 | 20 | 30 | 2 | 110 | 200
57.575511 | 16.7430432 | 42.5 | 178 | 20 | 30 | 2 | 110 | 200
56.5630965 | 16.7430432 | 42.5 | 178 | 20 | 30 | 2 | 110 | 200
55.557747 | 16.337682 | 42.5 | 178 | 20 | 30 | 2 | 110 | 200
54.5406225 | 16.6867576 | 42.5 | 178 | 20 | 30 | 2 | 110 | 200
53.5307985 | 16.7430432 | 42.5 | 178 | 20 | 30 | 2 | 110 | 200
52.531572 | 15.9027796 | 42.5 | 178 | 20 | 30 | 2 | 110 | 200
51.5177445 | 15.9726996 | 42.5 | 178 | 20 | 30 | 2 | 110 | 200
50.50533 | 15.8975356 | 42.5 | 178 | 20 | 30 | 2 | 110 | 200
49.4896185 | 16.0800268 | 42.5 | 178 | 20 | 30 | 2 | 110 | 200
48.4779105 | 15.773952 | 42.5 | 178 | 20 | 30 | 2 | 110 | 200
47.4671445 | 16.0129036 | 42.5 | 178 | 20 | 30 | 2 | 110 | 200
46.4587335 | 15.663828 | 42.5 | 178 | 20 | 30 | 2 | 110 | 200
45.447732 | 15.6827064 | 42.5 | 178 | 20 | 30 | 2 | 110 | 200
44.442147 | 15.0679348 | 42.5 | 178 | 20 | 30 | 2 | 110 | 200
43.437975 | 14.9551888 | 42.5 | 178 | 20 | 30 | 2 | 110 | 200
42.4288575 | 15.0062304 | 42.5 | 178 | 20 | 30 | 2 | 110 | 200
41.4133815 | 15.2371412 | 42.5 | 178 | 20 | 30 | 2 | 110 | 200
40.3969635 | 15.057272 | 42.5 | 178 | 20 | 30 | 2 | 110 | 200
39.397266 | 14.57395 | 42.5 | 178 | 20 | 30 | 2 | 110 | 200
38.383203 | 14.9551888 | 42.5 | 178 | 20 | 30 | 2 | 110 | 200
37.3679625 | 14.6519108 | 42.5 | 178 | 20 | 30 | 2 | 110 | 200
36.372033 | 14.3699584 | 42.5 | 178 | 20 | 30 | 2 | 110 | 200
35.347137 | 14.4075404 | 42.5 | 178 | 20 | 30 | 2 | 110 | 200
34.3497945 | 14.1068844 | 42.5 | 178 | 20 | 30 | 2 | 110 | 200
33.3305505 | 14.0586396 | 42.5 | 178 | 20 | 30 | 2 | 110 | 200
32.3169585 | 14.3968776 | 42.5 | 178 | 20 | 30 | 2 | 110 | 200
31.3203225 | 13.6828196 | 42.5 | 178 | 20 | 30 | 2 | 110 | 200
30.2968395 | 13.747146 | 42.5 | 178 | 20 | 30 | 2 | 110 | 200
29.2860735 | 13.9485156 | 42.5 | 178 | 20 | 30 | 2 | 110 | 200
28.2851985 | 13.8787704 | 42.5 | 178 | 20 | 30 | 2 | 110 | 200
27.2800845 | 13.1727532 | 42.5 | 178 | 20 | 30 | 2 | 110 | 200
26.2688475 | 12.7645952 | 42.5 | 178 | 20 | 30 | 2 | 110 | 200
25.255962 | 13.033088 | 42.5 | 178 | 20 | 30 | 2 | 110 | 200
24.2435475 | 12.4613172 | 42.5 | 178 | 20 | 30 | 2 | 110 | 200
23.235372 | 12.4130724 | 42.5 | 178 | 20 | 30 | 2 | 110 | 200
22.227903 | 12.4558984 | 42.5 | 178 | 20 | 30 | 2 | 110 | 200
21.2192565 | 12.1821616 | 42.5 | 178 | 20 | 30 | 2 | 110 | 200
20.2089615 | 12.3620308 | 42.5 | 178 | 20 | 30 | 2 | 110 | 200
19.189482 | 12.692228 | 42.5 | 178 | 20 | 30 | 2 | 110 | 200
18.1742415 | 12.7754328 | 42.5 | 178 | 20 | 30 | 2 | 110 | 200
17.1691275 | 11.5915124 | 42.5 | 178 | 20 | 30 | 2 | 110 | 200
16.1640135 | 11.9325472 | 42.5 | 178 | 20 | 30 | 2 | 110 | 200
15.146418 | 12.208906 | 42.5 | 178 | 20 | 30 | 2 | 110 | 200
14.143659 | 10.8372504 | 42.5 | 178 | 20 | 30 | 2 | 110 | 200
13.1326575 | 11.5915124 | 42.5 | 178 | 20 | 30 | 2 | 110 | 200
12.116475 | 10.925874 | 42.5 | 178 | 20 | 30 | 2 | 110 | 200
11.11089 | 11.301694 | 42.5 | 178 | 20 | 30 | 2 | 110 | 200
10.1022435 | 10.6197992 | 42.5 | 178 | 20 | 30 | 2 | 110 | 200
9.0881805 | 11.1459472 | 42.5 | 178 | 20 | 30 | 2 | 110 | 200
8.0802405 | 10.47489 | 42.5 | 178 | 20 | 30 | 2 | 110 | 200
7.066884 | 10.3056836 | 42.5 | 178 | 20 | 30 | 2 | 110 | 200
6.0577665 | 10.2950208 | 42.5 | 178 | 20 | 30 | 2 | 110 | 200
5.050062 | 10.136652 | 42.5 | 178 | 20 | 30 | 2 | 110 | 200
4.038825 | 9.4734608 | 42.5 | 178 | 20 | 30 | 2 | 110 | 200
3.0287655 | 8.5795336 | 42.5 | 178 | 20 | 30 | 2 | 110 | 200
2.019177 | 8.1731236 | 42.5 | 178 | 20 | 30 | 2 | 110 | 200
1.01265 | 7.8822564 | 42.5 | 178 | 20 | 30 | 2 | 110 | 200
0 | 0 | 42.5 | 178 | 20 | 30 | 2 | 110 | 200
99.9907095 | 27.3172196 | 42.5 | 158 | 40 | 30 | 2 | 110 | 200
98.9804145 | 27.1078092 | 42.5 | 158 | 40 | 30 | 2 | 110 | 200
97.977891 | 26.5575388 | 42.5 | 158 | 40 | 30 | 2 | 110 | 200
96.973248 | 25.9238888 | 42.5 | 158 | 40 | 30 | 2 | 110 | 200
95.9702535 | 25.2313312 | 42.5 | 158 | 40 | 30 | 2 | 110 | 200
94.9580745 | 25.124004 | 42.5 | 158 | 40 | 30 | 2 | 110 | 200
93.948015 | 24.7616436 | 42.5 | 158 | 40 | 30 | 2 | 110 | 200
92.935836 | 24.5066104 | 42.5 | 158 | 40 | 30 | 2 | 110 | 200
91.924128 | 24.2407396 | 42.5 | 158 | 40 | 30 | 2 | 110 | 200
90.9074745 | 24.1199528 | 42.5 | 158 | 40 | 30 | 2 | 110 | 200
89.8952955 | 23.8892168 | 42.5 | 158 | 40 | 30 | 2 | 110 | 200
88.880997 | 23.7280512 | 42.5 | 158 | 40 | 30 | 2 | 110 | 200
87.884361 | 22.909288 | 42.5 | 158 | 40 | 30 | 2 | 110 | 200
86.868414 | 22.8100016 | 42.5 | 158 | 40 | 30 | 2 | 110 | 200
85.8498765 | 22.718756 | 42.5 | 158 | 40 | 30 | 2 | 110 | 200
84.8560665 | 21.856992 | 42.5 | 158 | 40 | 30 | 2 | 110 | 200
83.8330545 | 22.1469852 | 42.5 | 158 | 40 | 30 | 2 | 110 | 200
82.827234 | 21.5374576 | 42.5 | 158 | 40 | 30 | 2 | 110 | 200
81.8171745 | 21.3093436 | 42.5 | 158 | 40 | 30 | 2 | 110 | 200
80.8111185 | 20.9309016 | 42.5 | 158 | 40 | 30 | 2 | 110 | 200
79.793523 | 21.180516 | 42.5 | 158 | 40 | 30 | 2 | 110 | 200
78.7877025 | 20.6382864 | 42.5 | 158 | 40 | 30 | 2 | 110 | 200
77.7769365 | 20.4449576 | 42.5 | 158 | 40 | 30 | 2 | 110 | 200
76.764051 | 20.5227436 | 42.5 | 158 | 40 | 30 | 2 | 110 | 200
75.7554045 | 20.3107112 | 42.5 | 158 | 40 | 30 | 2 | 110 | 200
74.746758 | 19.8812276 | 42.5 | 158 | 40 | 30 | 2 | 110 | 200
73.738818 | 19.8623492 | 42.5 | 158 | 40 | 30 | 2 | 110 | 200
72.726168 | 19.7684816 | 42.5 | 158 | 40 | 30 | 2 | 110 | 200
71.716344 | 19.6074908 | 42.5 | 158 | 40 | 30 | 2 | 110 | 200
70.707462 | 19.3201196 | 42.5 | 158 | 40 | 30 | 2 | 110 | 200
69.6978735 | 19.2073736 | 42.5 | 158 | 40 | 30 | 2 | 110 | 200
68.684517 | 19.1858732 | 42.5 | 158 | 40 | 30 | 2 | 110 | 200
67.6739865 | 18.8315536 | 42.5 | 158 | 40 | 30 | 2 | 110 | 200
66.664398 | 18.8771764 | 42.5 | 158 | 40 | 30 | 2 | 110 | 200
65.6557515 | 18.58998 | 42.5 | 158 | 40 | 30 | 2 | 110 | 200
64.6487535 | 18.291946 | 42.5 | 158 | 40 | 30 | 2 | 110 | 200
63.634926 | 18.4476928 | 42.5 | 158 | 40 | 30 | 2 | 110 | 200
62.623689 | 18.2571608 | 42.5 | 158 | 40 | 30 | 2 | 110 | 200
61.6225785 | 17.7927172 | 42.5 | 158 | 40 | 30 | 2 | 110 | 200
60.602157 | 18.1659152 | 42.5 | 158 | 40 | 30 | 2 | 110 | 200
59.597985 | 17.6343484 | 42.5 | 158 | 40 | 30 | 2 | 110 | 200
58.5785055 | 18.0101684 | 42.5 | 158 | 40 | 30 | 2 | 110 | 200
57.579279 | 17.4195192 | 42.5 | 158 | 40 | 30 | 2 | 110 | 200
56.5597995 | 17.688012 | 42.5 | 158 | 40 | 30 | 2 | 110 | 200
55.555863 | 17.459898 | 42.5 | 158 | 40 | 30 | 2 | 110 | 200
54.544626 | 17.1699048 | 42.5 | 158 | 40 | 30 | 2 | 110 | 200
53.5284435 | 17.3013544 | 42.5 | 158 | 40 | 30 | 2 | 110 | 200
52.520739 | 17.3632336 | 42.5 | 158 | 40 | 30 | 2 | 110 | 200
51.5172735 | 16.8155852 | 42.5 | 158 | 40 | 30 | 2 | 110 | 200
50.5107465 | 16.5872964 | 42.5 | 158 | 40 | 30 | 2 | 110 | 200
49.496919 | 16.5820524 | 42.5 | 158 | 40 | 30 | 2 | 110 | 200
48.4849755 | 16.5551332 | 42.5 | 158 | 40 | 30 | 2 | 110 | 200
47.474445 | 16.3537636 | 42.5 | 158 | 40 | 30 | 2 | 110 | 200
46.4643855 | 16.109568 | 42.5 | 158 | 40 | 30 | 2 | 110 | 200
45.455268 | 16.259896 | 42.5 | 158 | 40 | 30 | 2 | 110 | 200
44.4522735 | 15.8410752 | 42.5 | 158 | 40 | 30 | 2 | 110 | 200
43.442214 | 15.9108204 | 42.5 | 158 | 40 | 30 | 2 | 110 | 200
42.4203795 | 16.2679368 | 42.5 | 158 | 40 | 30 | 2 | 110 | 200
41.4044325 | 16.2840184 | 42.5 | 158 | 40 | 30 | 2 | 110 | 200
40.4040285 | 15.4517956 | 42.5 | 158 | 40 | 30 | 2 | 110 | 200
39.400563 | 15.621002 | 42.5 | 158 | 40 | 30 | 2 | 110 | 200
38.371428 | 16.1067712 | 42.5 | 158 | 40 | 30 | 2 | 110 | 200
37.37856 | 15.210222 | 42.5 | 158 | 40 | 30 | 2 | 110 | 200
36.361671 | 15.7202884 | 42.5 | 158 | 40 | 30 | 2 | 110 | 200
35.3572635 | 14.7699008 | 42.5 | 158 | 40 | 30 | 2 | 110 | 200
34.3389615 | 15.5673384 | 42.5 | 158 | 40 | 30 | 2 | 110 | 200
33.3394995 | 14.533746 | 42.5 | 158 | 40 | 30 | 2 | 110 | 200
32.3146035 | 15.1780588 | 42.5 | 158 | 40 | 30 | 2 | 110 | 200
31.3146705 | 15.0411904 | 42.5 | 158 | 40 | 30 | 2 | 110 | 200
30.3076725 | 14.2385088 | 42.5 | 158 | 40 | 30 | 2 | 110 | 200
29.286309 | 14.461204 | 42.5 | 158 | 40 | 30 | 2 | 110 | 200
28.275543 | 14.982108 | 42.5 | 158 | 40 | 30 | 2 | 110 | 200
27.270429 | 14.8613212 | 42.5 | 158 | 40 | 30 | 2 | 110 | 200
26.265786 | 14.3323764 | 42.5 | 158 | 40 | 30 | 2 | 110 | 200
25.256904 | 14.2115896 | 42.5 | 158 | 40 | 30 | 2 | 110 | 200
24.2506125 | 13.6183184 | 42.5 | 158 | 40 | 30 | 2 | 110 | 200
23.2374915 | 13.7015232 | 42.5 | 158 | 40 | 30 | 2 | 110 | 200
22.2271965 | 13.5807364 | 42.5 | 158 | 40 | 30 | 2 | 110 | 200
21.214782 | 13.747146 | 42.5 | 158 | 40 | 30 | 2 | 110 | 200
20.198364 | 13.7901468 | 42.5 | 158 | 40 | 30 | 2 | 110 | 200
19.1835945 | 13.5055724 | 42.5 | 158 | 40 | 30 | 2 | 110 | 200
18.180129 | 12.6733496 | 42.5 | 158 | 40 | 30 | 2 | 110 | 200
17.174073 | 12.6681056 | 42.5 | 158 | 40 | 30 | 2 | 110 | 200
16.161423 | 12.9607208 | 42.5 | 158 | 40 | 30 | 2 | 110 | 200
15.145005 | 12.5149808 | 42.5 | 158 | 40 | 30 | 2 | 110 | 200
14.1424815 | 12.2599476 | 42.5 | 158 | 40 | 30 | 2 | 110 | 200
13.1255925 | 12.8908008 | 42.5 | 158 | 40 | 30 | 2 | 110 | 200
12.124482 | 12.13112 | 42.5 | 158 | 40 | 30 | 2 | 110 | 200
11.106651 | 12.3781124 | 42.5 | 158 | 40 | 30 | 2 | 110 | 200
10.1031855 | 11.6990144 | 42.5 | 158 | 40 | 30 | 2 | 110 | 200
9.0853545 | 11.53243 | 42.5 | 158 | 40 | 30 | 2 | 110 | 200
8.080947 | 11.7553 | 42.5 | 158 | 40 | 30 | 2 | 110 | 200
7.067826 | 11.3848988 | 42.5 | 158 | 40 | 30 | 2 | 110 | 200
6.058002 | 10.555298 | 42.5 | 158 | 40 | 30 | 2 | 110 | 200
5.0455875 | 11.269356 | 42.5 | 158 | 40 | 30 | 2 | 110 | 200
4.0400025 | 11.006282 | 42.5 | 158 | 40 | 30 | 2 | 110 | 200
3.029001 | 10.0211092 | 42.5 | 158 | 40 | 30 | 2 | 110 | 200
2.018706 | 9.5900524 | 42.5 | 158 | 40 | 30 | 2 | 110 | 200
1.0067625 | 9.447066 | 42.5 | 158 | 40 | 30 | 2 | 110 | 200
0 | 0 | 42.5 | 158 | 40 | 30 | 2 | 110 | 200
100.0090785 | 27.11585 | 42.5 | 138 | 60 | 30 | 2 | 110 | 200
98.982534 | 27.3843428 | 42.5 | 138 | 60 | 30 | 2 | 110 | 200
97.968 | 27.4030464 | 42.5 | 138 | 60 | 30 | 2 | 110 | 200
96.96006 | 27.0621864 | 42.5 | 138 | 60 | 30 | 2 | 110 | 200
95.957301 | 26.5709984 | 42.5 | 138 | 60 | 30 | 2 | 110 | 200
94.949832 | 26.1547996 | 42.5 | 138 | 60 | 30 | 2 | 110 | 200
93.9378885 | 26.0904732 | 42.5 | 138 | 60 | 30 | 2 | 110 | 200
92.9242965 | 25.9025632 | 42.5 | 138 | 60 | 30 | 2 | 110 | 200
91.912824 | 25.6608148 | 42.5 | 138 | 60 | 30 | 2 | 110 | 200
90.899232 | 25.352118 | 42.5 | 138 | 60 | 30 | 2 | 110 | 200
89.895531 | 24.6836828 | 42.5 | 138 | 60 | 30 | 2 | 110 | 200
88.89654 | 24.2274548 | 42.5 | 138 | 60 | 30 | 2 | 110 | 200
87.8794155 | 24.3106596 | 42.5 | 138 | 60 | 30 | 2 | 110 | 200
86.8601715 | 24.3562824 | 42.5 | 138 | 60 | 30 | 2 | 110 | 200
85.860945 | 23.4945184 | 42.5 | 138 | 60 | 30 | 2 | 110 | 200
84.849237 | 23.4382328 | 42.5 | 138 | 60 | 30 | 2 | 110 | 200
83.8321125 | 23.6179272 | 42.5 | 138 | 60 | 30 | 2 | 110 | 200
82.8298245 | 23.0730756 | 42.5 | 138 | 60 | 30 | 2 | 110 | 200
81.8124645 | 23.0409124 | 42.5 | 138 | 60 | 30 | 2 | 110 | 200
80.809941 | 22.646214 | 42.5 | 138 | 60 | 30 | 2 | 110 | 200
79.798704 | 22.5523464 | 42.5 | 138 | 60 | 30 | 2 | 110 | 200
78.782757 | 22.6622956 | 42.5 | 138 | 60 | 30 | 2 | 110 | 200
77.7769365 | 22.2945164 | 42.5 | 138 | 60 | 30 | 2 | 110 | 200
76.766877 | 22.1013624 | 42.5 | 138 | 60 | 30 | 2 | 110 | 200
75.754698 | 22.1737296 | 42.5 | 138 | 60 | 30 | 2 | 110 | 200
74.7441675 | 21.9590752 | 42.5 | 138 | 60 | 30 | 2 | 110 | 200
73.7366985 | 21.6745008 | 42.5 | 138 | 60 | 30 | 2 | 110 | 200
72.725697 | 21.5052944 | 42.5 | 138 | 60 | 30 | 2 | 110 | 200
71.717286 | 21.5080912 | 42.5 | 138 | 60 | 30 | 2 | 110 | 200
70.706049 | 21.368426 | 42.5 | 138 | 60 | 30 | 2 | 110 | 200
69.696696 | 21.1133928 | 42.5 | 138 | 60 | 30 | 2 | 110 | 200
68.684517 | 21.1535968 | 42.5 | 138 | 60 | 30 | 2 | 110 | 200
67.675164 | 20.992606 | 42.5 | 138 | 60 | 30 | 2 | 110 | 200
66.668637 | 20.6435304 | 42.5 | 138 | 60 | 30 | 2 | 110 | 200
65.6581065 | 20.6730716 | 42.5 | 138 | 60 | 30 | 2 | 110 | 200
64.6426305 | 20.732154 | 42.5 | 138 | 60 | 30 | 2 | 110 | 200
63.6351615 | 20.5846228 | 42.5 | 138 | 60 | 30 | 2 | 110 | 200
62.62887 | 20.2194656 | 42.5 | 138 | 60 | 30 | 2 | 110 | 200
61.61151 | 20.4449576 | 42.5 | 138 | 60 | 30 | 2 | 110 | 200
60.6061605 | 20.2114248 | 42.5 | 138 | 60 | 30 | 2 | 110 | 200
59.596101 | 20.1013008 | 42.5 | 138 | 60 | 30 | 2 | 110 | 200
58.5827445 | 20.0315556 | 42.5 | 138 | 60 | 30 | 2 | 110 | 200
57.5752755 | 20.0502592 | 42.5 | 138 | 60 | 30 | 2 | 110 | 200
56.5668645 | 19.714818 | 42.5 | 138 | 60 | 30 | 2 | 110 | 200
55.5480915 | 20.0126772 | 42.5 | 138 | 60 | 30 | 2 | 110 | 200
54.5481585 | 19.6207756 | 42.5 | 138 | 60 | 30 | 2 | 110 | 200
53.539983 | 19.344242 | 42.5 | 138 | 60 | 30 | 2 | 110 | 200
52.5195615 | 19.4865292 | 42.5 | 138 | 60 | 30 | 2 | 110 | 200
51.5059695 | 19.6557356 | 42.5 | 138 | 60 | 30 | 2 | 110 | 200
50.5008555 | 19.6583576 | 42.5 | 138 | 60 | 30 | 2 | 110 | 200
49.4976255 | 19.1482912 | 42.5 | 138 | 60 | 30 | 2 | 110 | 200
48.4906275 | 18.7133888 | 42.5 | 138 | 60 | 30 | 2 | 110 | 200
47.481039 | 18.8100532 | 42.5 | 138 | 60 | 30 | 2 | 110 | 200
46.470273 | 18.6946852 | 42.5 | 138 | 60 | 30 | 2 | 110 | 200
45.4611555 | 18.62494 | 42.5 | 138 | 60 | 30 | 2 | 110 | 200
44.441205 | 18.7537676 | 42.5 | 138 | 60 | 30 | 2 | 110 | 200
43.426671 | 18.9523404 | 42.5 | 138 | 60 | 30 | 2 | 110 | 200
42.4166115 | 18.5041532 | 42.5 | 138 | 60 | 30 | 2 | 110 | 200
41.4152655 | 18.0127904 | 42.5 | 138 | 60 | 30 | 2 | 110 | 200
40.4134485 | 17.9645456 | 42.5 | 138 | 60 | 30 | 2 | 110 | 200
39.38502 | 18.62494 | 42.5 | 138 | 60 | 30 | 2 | 110 | 200
38.3843805 | 17.5806848 | 42.5 | 138 | 60 | 30 | 2 | 110 | 200
37.3754985 | 17.7497164 | 42.5 | 138 | 60 | 30 | 2 | 110 | 200
36.355077 | 17.9967088 | 42.5 | 138 | 60 | 30 | 2 | 110 | 200
35.3567925 | 17.6182668 | 42.5 | 138 | 60 | 30 | 2 | 110 | 200
34.3351935 | 17.7336348 | 42.5 | 138 | 60 | 30 | 2 | 110 | 200
33.3366735 | 17.4356008 | 42.5 | 138 | 60 | 30 | 2 | 110 | 200
32.328498 | 16.8477484 | 42.5 | 138 | 60 | 30 | 2 | 110 | 200
31.305015 | 17.6773492 | 42.5 | 138 | 60 | 30 | 2 | 110 | 200
30.3072015 | 17.0356584 | 42.5 | 138 | 60 | 30 | 2 | 110 | 200
29.2983195 | 16.5577552 | 42.5 | 138 | 60 | 30 | 2 | 110 | 200
28.2814305 | 16.71088 | 42.5 | 138 | 60 | 30 | 2 | 110 | 200
27.2626575 | 16.8290448 | 42.5 | 138 | 60 | 30 | 2 | 110 | 200
26.2542465 | 16.9604944 | 42.5 | 138 | 60 | 30 | 2 | 110 | 200
25.249368 | 16.9498316 | 42.5 | 138 | 60 | 30 | 2 | 110 | 200
24.241899 | 16.7269616 | 42.5 | 138 | 60 | 30 | 2 | 110 | 200
23.228778 | 16.7243396 | 42.5 | 138 | 60 | 30 | 2 | 110 | 200
22.2182475 | 16.3431008 | 42.5 | 138 | 60 | 30 | 2 | 110 | 200
21.2032425 | 16.4693064 | 42.5 | 138 | 60 | 30 | 2 | 110 | 200
20.189886 | 16.0263632 | 42.5 | 138 | 60 | 30 | 2 | 110 | 200
19.19325 | 15.2747232 | 42.5 | 138 | 60 | 30 | 2 | 110 | 200
18.1874295 | 15.135058 | 42.5 | 138 | 60 | 30 | 2 | 110 | 200
17.172189 | 15.4813368 | 42.5 | 138 | 60 | 30 | 2 | 110 | 200
16.152003 | 15.4652552 | 42.5 | 138 | 60 | 30 | 2 | 110 | 200
15.1551315 | 14.7861572 | 42.5 | 138 | 60 | 30 | 2 | 110 | 200
14.142246 | 14.982108 | 42.5 | 138 | 60 | 30 | 2 | 110 | 200
13.129125 | 14.5015828 | 42.5 | 138 | 60 | 30 | 2 | 110 | 200
12.1228335 | 14.8478616 | 42.5 | 138 | 60 | 30 | 2 | 110 | 200
11.1101835 | 13.6774008 | 42.5 | 138 | 60 | 30 | 2 | 110 | 200
10.101066 | 14.5230832 | 42.5 | 138 | 60 | 30 | 2 | 110 | 200
9.093126 | 13.8062284 | 42.5 | 138 | 60 | 30 | 2 | 110 | 200
8.074353 | 13.9217712 | 42.5 | 138 | 60 | 30 | 2 | 110 | 200
7.065942 | 14.1283848 | 42.5 | 138 | 60 | 30 | 2 | 110 | 200
6.0596505 | 13.0545884 | 42.5 | 138 | 60 | 30 | 2 | 110 | 200
5.0498265 | 12.4532764 | 42.5 | 138 | 60 | 30 | 2 | 110 | 200
4.035999 | 13.178172 | 42.5 | 138 | 60 | 30 | 2 | 110 | 200
3.0278235 | 13.0196284 | 42.5 | 138 | 60 | 30 | 2 | 110 | 200
2.019177 | 12.957924 | 42.5 | 138 | 60 | 30 | 2 | 110 | 200
1.009353 | 12.438768 | 42.5 | 138 | 60 | 30 | 2 | 110 | 200
0 | 0 | 42.5 | 138 | 60 | 30 | 2 | 110 | 200
99.992829 | 34.7156296 | 52.5 | 178 | 20 | 30 | 2 | 110 | 200
98.983947 | 34.6083024 | 52.5 | 178 | 20 | 30 | 2 | 110 | 200
97.9809525 | 34.141062 | 52.5 | 178 | 20 | 30 | 2 | 110 | 200
96.9767805 | 33.534506 | 52.5 | 178 | 20 | 30 | 2 | 110 | 200
95.968605 | 33.2123496 | 52.5 | 178 | 20 | 30 | 2 | 110 | 200
94.95831 | 33.0003172 | 52.5 | 178 | 20 | 30 | 2 | 110 | 200
93.9473085 | 32.6996612 | 52.5 | 178 | 20 | 30 | 2 | 110 | 200
92.935365 | 32.5304548 | 52.5 | 178 | 20 | 30 | 2 | 110 | 200
91.9248345 | 32.2700028 | 52.5 | 178 | 20 | 30 | 2 | 110 | 200
90.911007 | 32.10639 | 52.5 | 178 | 20 | 30 | 2 | 110 | 200
89.894589 | 32.186798 | 52.5 | 178 | 20 | 30 | 2 | 110 | 200
88.879584 | 32.0445108 | 52.5 | 178 | 20 | 30 | 2 | 110 | 200
87.8827125 | 31.2500448 | 52.5 | 178 | 20 | 30 | 2 | 110 | 200
86.8714755 | 31.1533804 | 52.5 | 178 | 20 | 30 | 2 | 110 | 200
85.851996 | 31.2257476 | 52.5 | 178 | 20 | 30 | 2 | 110 | 200
84.850179 | 30.6003132 | 52.5 | 178 | 20 | 30 | 2 | 110 | 200
83.8377645 | 30.4097812 | 52.5 | 178 | 20 | 30 | 2 | 110 | 200
82.828647 | 30.15737 | 52.5 | 178 | 20 | 30 | 2 | 110 | 200
81.816939 | 30.0956656 | 52.5 | 178 | 20 | 30 | 2 | 110 | 200
80.806644 | 29.6796416 | 52.5 | 178 | 20 | 30 | 2 | 110 | 200
79.794465 | 29.8271728 | 52.5 | 178 | 20 | 30 | 2 | 110 | 200
78.7881735 | 29.3870264 | 52.5 | 178 | 20 | 30 | 2 | 110 | 200
77.778114 | 29.0594512 | 52.5 | 178 | 20 | 30 | 2 | 110 | 200
76.764522 | 29.1615344 | 52.5 | 178 | 20 | 30 | 2 | 110 | 200
75.7558755 | 28.8741632 | 52.5 | 178 | 20 | 30 | 2 | 110 | 200
74.7477 | 28.6245488 | 52.5 | 178 | 20 | 30 | 2 | 110 | 200
73.7362275 | 28.4392608 | 52.5 | 178 | 20 | 30 | 2 | 110 | 200
72.724284 | 28.162902 | 52.5 | 178 | 20 | 30 | 2 | 110 | 200
71.7156375 | 28.0849412 | 52.5 | 178 | 20 | 30 | 2 | 110 | 200
70.704636 | 27.86749 | 52.5 | 178 | 20 | 30 | 2 | 110 | 200
69.697167 | 27.5346708 | 52.5 | 178 | 20 | 30 | 2 | 110 | 200
68.68593 | 27.4621288 | 52.5 | 178 | 20 | 30 | 2 | 110 | 200
67.6749285 | 27.2070956 | 52.5 | 178 | 20 | 30 | 2 | 110 | 200
66.6651045 | 27.0621864 | 52.5 | 178 | 20 | 30 | 2 | 110 | 200
65.653632 | 26.8931548 | 52.5 | 178 | 20 | 30 | 2 | 110 | 200
64.648518 | 26.6031616 | 52.5 | 178 | 20 | 30 | 2 | 110 | 200
63.634455 | 26.5253756 | 52.5 | 178 | 20 | 30 | 2 | 110 | 200
62.6229825 | 26.3750476 | 52.5 | 178 | 20 | 30 | 2 | 110 | 200
61.618104 | 26.0205532 | 52.5 | 178 | 20 | 30 | 2 | 110 | 200
60.6009795 | 26.1441368 | 52.5 | 178 | 20 | 30 | 2 | 110 | 200
59.59563 | 25.685112 | 52.5 | 178 | 20 | 30 | 2 | 110 | 200
58.580625 | 25.797858 | 52.5 | 178 | 20 | 30 | 2 | 110 | 200
57.577395 | 25.27171 | 52.5 | 178 | 20 | 30 | 2 | 110 | 200
56.5583865 | 25.5132836 | 52.5 | 178 | 20 | 30 | 2 | 110 | 200
55.5598665 | 24.9226344 | 52.5 | 178 | 20 | 30 | 2 | 110 | 200
54.5476875 | 24.63806 | 52.5 | 178 | 20 | 30 | 2 | 110 | 200
53.528208 | 25.0381772 | 52.5 | 178 | 20 | 30 | 2 | 110 | 200
52.5242715 | 24.7536028 | 52.5 | 178 | 20 | 30 | 2 | 110 | 200
51.520806 | 24.146872 | 52.5 | 178 | 20 | 30 | 2 | 110 | 200
50.5079205 | 24.146872 | 52.5 | 178 | 20 | 30 | 2 | 110 | 200
49.495506 | 23.8892168 | 52.5 | 178 | 20 | 30 | 2 | 110 | 200
48.481443 | 23.993922 | 52.5 | 178 | 20 | 30 | 2 | 110 | 200
47.4723255 | 23.6018456 | 52.5 | 178 | 20 | 30 | 2 | 110 | 200
46.4606175 | 23.6770096 | 52.5 | 178 | 20 | 30 | 2 | 110 | 200
45.451971 | 23.5025592 | 52.5 | 178 | 20 | 30 | 2 | 110 | 200
44.448741 | 23.0085744 | 52.5 | 178 | 20 | 30 | 2 | 110 | 200
43.442214 | 22.6166728 | 52.5 | 178 | 20 | 30 | 2 | 110 | 200
42.426738 | 23.0354936 | 52.5 | 178 | 20 | 30 | 2 | 110 | 200
41.4058455 | 23.059616 | 52.5 | 178 | 20 | 30 | 2 | 110 | 200
40.3993185 | 22.5013048 | 52.5 | 178 | 20 | 30 | 2 | 110 | 200
39.400092 | 22.1281068 | 52.5 | 178 | 20 | 30 | 2 | 110 | 200
38.3763735 | 22.5871316 | 52.5 | 178 | 20 | 30 | 2 | 110 | 200
37.371966 | 21.8676548 | 52.5 | 178 | 20 | 30 | 2 | 110 | 200
36.362613 | 22.197852 | 52.5 | 178 | 20 | 30 | 2 | 110 | 200
35.3520825 | 21.440968 | 52.5 | 178 | 20 | 30 | 2 | 110 | 200
34.343436 | 21.6180404 | 52.5 | 178 | 20 | 30 | 2 | 110 | 200
33.3362025 | 20.8476968 | 52.5 | 178 | 20 | 30 | 2 | 110 | 200
32.319549 | 21.2878432 | 52.5 | 178 | 20 | 30 | 2 | 110 | 200
31.3189095 | 20.8637784 | 52.5 | 178 | 20 | 30 | 2 | 110 | 200
30.302727 | 20.544244 | 52.5 | 178 | 20 | 30 | 2 | 110 | 200
29.283483 | 20.6463272 | 52.5 | 178 | 20 | 30 | 2 | 110 | 200
28.2804885 | 20.7241132 | 52.5 | 178 | 20 | 30 | 2 | 110 | 200
27.2767875 | 20.0341776 | 52.5 | 178 | 20 | 30 | 2 | 110 | 200
26.2693185 | 19.755022 | 52.5 | 178 | 20 | 30 | 2 | 110 | 200
25.261143 | 19.4087432 | 52.5 | 178 | 20 | 30 | 2 | 110 | 200
24.245196 | 19.3496608 | 52.5 | 178 | 20 | 30 | 2 | 110 | 200
23.2365495 | 19.0275044 | 52.5 | 178 | 20 | 30 | 2 | 110 | 200
22.226961 | 18.7268484 | 52.5 | 178 | 20 | 30 | 2 | 110 | 200
21.216195 | 18.8825952 | 52.5 | 178 | 20 | 30 | 2 | 110 | 200
20.2042515 | 18.7563896 | 52.5 | 178 | 20 | 30 | 2 | 110 | 200
19.187127 | 18.5845612 | 52.5 | 178 | 20 | 30 | 2 | 110 | 200
18.1737705 | 18.286702 | 52.5 | 178 | 20 | 30 | 2 | 110 | 200
17.1743085 | 17.4008156 | 52.5 | 178 | 20 | 30 | 2 | 110 | 200
16.1635425 | 17.7442976 | 52.5 | 178 | 20 | 30 | 2 | 110 | 200
15.143121 | 17.7442976 | 52.5 | 178 | 20 | 30 | 2 | 110 | 200
14.1453075 | 16.5712148 | 52.5 | 178 | 20 | 30 | 2 | 110 | 200
13.128183 | 17.2637724 | 52.5 | 178 | 20 | 30 | 2 | 110 | 200
12.122127 | 16.4289276 | 52.5 | 178 | 20 | 30 | 2 | 110 | 200
11.1101835 | 16.3296412 | 52.5 | 178 | 20 | 30 | 2 | 110 | 200
10.102008 | 15.8169528 | 52.5 | 178 | 20 | 30 | 2 | 110 | 200
9.0858255 | 15.808912 | 52.5 | 178 | 20 | 30 | 2 | 110 | 200
8.0825955 | 15.4222544 | 52.5 | 178 | 20 | 30 | 2 | 110 | 200
7.0737135 | 14.5578684 | 52.5 | 178 | 20 | 30 | 2 | 110 | 200
6.058473 | 14.1472632 | 52.5 | 178 | 20 | 30 | 2 | 110 | 200
5.0484135 | 14.3002132 | 52.5 | 178 | 20 | 30 | 2 | 110 | 200
4.044477 | 13.559236 | 52.5 | 178 | 20 | 30 | 2 | 110 | 200
3.0282945 | 12.7780548 | 52.5 | 178 | 20 | 30 | 2 | 110 | 200
2.021532 | 12.2847692 | 52.5 | 178 | 20 | 30 | 2 | 110 | 200
1.0072335 | 11.6680748 | 52.5 | 178 | 20 | 30 | 2 | 110 | 200
0 | 0 | 52.5 | 178 | 20 | 30 | 2 | 110 | 200
99.991416 | 33.612292 | 52.5 | 158 | 40 | 30 | 2 | 110 | 200
98.9898345 | 33.0915628 | 52.5 | 158 | 40 | 30 | 2 | 110 | 200
97.989195 | 32.6592824 | 52.5 | 158 | 40 | 30 | 2 | 110 | 200
96.977487 | 32.4203308 | 52.5 | 158 | 40 | 30 | 2 | 110 | 200
95.9622465 | 32.2700028 | 52.5 | 158 | 40 | 30 | 2 | 110 | 200
94.952187 | 32.0097256 | 52.5 | 158 | 40 | 30 | 2 | 110 | 200
93.94095 | 31.8566008 | 52.5 | 158 | 40 | 30 | 2 | 110 | 200
92.9337165 | 31.5131188 | 52.5 | 158 | 40 | 30 | 2 | 110 | 200
91.9248345 | 31.1881656 | 52.5 | 158 | 40 | 30 | 2 | 110 | 200
90.918072 | 30.8929284 | 52.5 | 158 | 40 | 30 | 2 | 110 | 200
89.8990635 | 31.0432564 | 52.5 | 158 | 40 | 30 | 2 | 110 | 200
88.8802905 | 31.1640432 | 52.5 | 158 | 40 | 30 | 2 | 110 | 200
87.8765895 | 30.530568 | 52.5 | 158 | 40 | 30 | 2 | 110 | 200
86.8728885 | 30.117166 | 52.5 | 158 | 40 | 30 | 2 | 110 | 200
85.8541155 | 30.4017404 | 52.5 | 158 | 40 | 30 | 2 | 110 | 200
84.8447625 | 29.9427156 | 52.5 | 158 | 40 | 30 | 2 | 110 | 200
83.840355 | 29.666182 | 52.5 | 158 | 40 | 30 | 2 | 110 | 200
82.8232305 | 29.709008 | 52.5 | 158 | 40 | 30 | 2 | 110 | 200
81.820236 | 29.0729108 | 52.5 | 158 | 40 | 30 | 2 | 110 | 200
80.80476 | 29.1641564 | 52.5 | 158 | 40 | 30 | 2 | 110 | 200
79.797291 | 28.9091232 | 52.5 | 158 | 40 | 30 | 2 | 110 | 200
78.791235 | 28.4555172 | 52.5 | 158 | 40 | 30 | 2 | 110 | 200
77.775288 | 28.6434272 | 52.5 | 158 | 40 | 30 | 2 | 110 | 200
76.764522 | 28.5091808 | 52.5 | 158 | 40 | 30 | 2 | 110 | 200
75.7591725 | 28.0608188 | 52.5 | 158 | 40 | 30 | 2 | 110 | 200
74.748642 | 27.980236 | 52.5 | 158 | 40 | 30 | 2 | 110 | 200
73.736463 | 27.7977448 | 52.5 | 158 | 40 | 30 | 2 | 110 | 200
72.7268745 | 27.6339572 | 52.5 | 158 | 40 | 30 | 2 | 110 | 200
71.71446 | 27.599172 | 52.5 | 158 | 40 | 30 | 2 | 110 | 200
70.704636 | 27.3306792 | 52.5 | 158 | 40 | 30 | 2 | 110 | 200
69.6959895 | 27.1293096 | 52.5 | 158 | 40 | 30 | 2 | 110 | 200
68.686872 | 26.8983988 | 52.5 | 158 | 40 | 30 | 2 | 110 | 200
67.67799 | 26.7910716 | 52.5 | 158 | 40 | 30 | 2 | 110 | 200
66.662043 | 26.8555728 | 52.5 | 158 | 40 | 30 | 2 | 110 | 200
65.6557515 | 26.4474148 | 52.5 | 158 | 40 | 30 | 2 | 110 | 200
64.6482825 | 26.1119736 | 52.5 | 158 | 40 | 30 | 2 | 110 | 200
63.6375165 | 26.1091768 | 52.5 | 158 | 40 | 30 | 2 | 110 | 200
62.622276 | 26.0205532 | 52.5 | 158 | 40 | 30 | 2 | 110 | 200
61.62093 | 25.4435384 | 52.5 | 158 | 40 | 30 | 2 | 110 | 200
60.6056895 | 25.6206108 | 52.5 | 158 | 40 | 30 | 2 | 110 | 200
59.597043 | 25.2260872 | 52.5 | 158 | 40 | 30 | 2 | 110 | 200
58.58769 | 25.161586 | 52.5 | 158 | 40 | 30 | 2 | 110 | 200
57.576924 | 24.86093 | 52.5 | 158 | 40 | 30 | 2 | 110 | 200
56.5616835 | 25.126626 | 52.5 | 158 | 40 | 30 | 2 | 110 | 200
55.5598665 | 24.4690284 | 52.5 | 158 | 40 | 30 | 2 | 110 | 200
54.5418 | 24.6219784 | 52.5 | 158 | 40 | 30 | 2 | 110 | 200
53.5284435 | 24.632816 | 52.5 | 158 | 40 | 30 | 2 | 110 | 200
52.529217 | 24.181832 | 52.5 | 158 | 40 | 30 | 2 | 110 | 200
51.521748 | 23.7549704 | 52.5 | 158 | 40 | 30 | 2 | 110 | 200
50.5041525 | 23.7764708 | 52.5 | 158 | 40 | 30 | 2 | 110 | 200
49.4905605 | 23.8407972 | 52.5 | 158 | 40 | 30 | 2 | 110 | 200
48.4802655 | 23.7415108 | 52.5 | 158 | 40 | 30 | 2 | 110 | 200
47.46738 | 23.7093476 | 52.5 | 158 | 40 | 30 | 2 | 110 | 200
46.4573205 | 23.4945184 | 52.5 | 158 | 40 | 30 | 2 | 110 | 200
45.4498515 | 23.2664044 | 52.5 | 158 | 40 | 30 | 2 | 110 | 200
44.442147 | 22.9334104 | 52.5 | 158 | 40 | 30 | 2 | 110 | 200
43.44033 | 22.4798044 | 52.5 | 158 | 40 | 30 | 2 | 110 | 200
42.4330965 | 22.4368036 | 52.5 | 158 | 40 | 30 | 2 | 110 | 200
41.4114975 | 22.7348376 | 52.5 | 158 | 40 | 30 | 2 | 110 | 200
40.3974345 | 22.4528852 | 52.5 | 158 | 40 | 30 | 2 | 110 | 200
39.400092 | 21.8650328 | 52.5 | 158 | 40 | 30 | 2 | 110 | 200
38.3806125 | 22.235434 | 52.5 | 158 | 40 | 30 | 2 | 110 | 200
37.367256 | 21.8409104 | 52.5 | 158 | 40 | 30 | 2 | 110 | 200
36.369678 | 21.5402544 | 52.5 | 158 | 40 | 30 | 2 | 110 | 200
35.3445465 | 21.553714 | 52.5 | 158 | 40 | 30 | 2 | 110 | 200
34.350501 | 21.1724752 | 52.5 | 158 | 40 | 30 | 2 | 110 | 200
33.330315 | 21.0141064 | 52.5 | 158 | 40 | 30 | 2 | 110 | 200
32.319078 | 21.3254252 | 52.5 | 158 | 40 | 30 | 2 | 110 | 200
31.317261 | 20.8503188 | 52.5 | 158 | 40 | 30 | 2 | 110 | 200
30.297546 | 20.6839092 | 52.5 | 158 | 40 | 30 | 2 | 110 | 200
29.2832475 | 20.9684836 | 52.5 | 158 | 40 | 30 | 2 | 110 | 200
28.284963 | 20.7349508 | 52.5 | 158 | 40 | 30 | 2 | 110 | 200
27.2758455 | 20.0771784 | 52.5 | 158 | 40 | 30 | 2 | 110 | 200
26.2674345 | 19.5805716 | 52.5 | 158 | 40 | 30 | 2 | 110 | 200
25.254078 | 19.4839072 | 52.5 | 158 | 40 | 30 | 2 | 110 | 200
24.2440185 | 19.4276216 | 52.5 | 158 | 40 | 30 | 2 | 110 | 200
23.2346655 | 18.8315536 | 52.5 | 158 | 40 | 30 | 2 | 110 | 200
22.223664 | 18.780512 | 52.5 | 158 | 40 | 30 | 2 | 110 | 200
21.214311 | 18.74293 | 52.5 | 158 | 40 | 30 | 2 | 110 | 200
20.207313 | 18.587358 | 52.5 | 158 | 40 | 30 | 2 | 110 | 200
19.189953 | 18.9846784 | 52.5 | 158 | 40 | 30 | 2 | 110 | 200
18.176832 | 18.6034396 | 52.5 | 158 | 40 | 30 | 2 | 110 | 200
17.1705405 | 17.9215448 | 52.5 | 158 | 40 | 30 | 2 | 110 | 200
16.163778 | 17.8705032 | 52.5 | 158 | 40 | 30 | 2 | 110 | 200
15.14736 | 18.2276196 | 52.5 | 158 | 40 | 30 | 2 | 110 | 200
14.1415395 | 16.936372 | 52.5 | 158 | 40 | 30 | 2 | 110 | 200
13.1317155 | 17.6423892 | 52.5 | 158 | 40 | 30 | 2 | 110 | 200
12.1200075 | 16.8075444 | 52.5 | 158 | 40 | 30 | 2 | 110 | 200
11.111832 | 16.8477484 | 52.5 | 158 | 40 | 30 | 2 | 110 | 200
10.098711 | 16.1686504 | 52.5 | 158 | 40 | 30 | 2 | 110 | 200
9.087003 | 16.4719284 | 52.5 | 158 | 40 | 30 | 2 | 110 | 200
8.0811825 | 15.7604924 | 52.5 | 158 | 40 | 30 | 2 | 110 | 200
7.065942 | 15.4921744 | 52.5 | 158 | 40 | 30 | 2 | 110 | 200
6.0558825 | 15.510878 | 52.5 | 158 | 40 | 30 | 2 | 110 | 200
5.0488845 | 15.2773452 | 52.5 | 158 | 40 | 30 | 2 | 110 | 200
4.0409445 | 14.2626312 | 52.5 | 158 | 40 | 30 | 2 | 110 | 200
3.0278235 | 13.5431544 | 52.5 | 158 | 40 | 30 | 2 | 110 | 200
2.0217675 | 12.9138744 | 52.5 | 158 | 40 | 30 | 2 | 110 | 200
1.0133565 | 12.3938444 | 52.5 | 158 | 40 | 30 | 2 | 110 | 200
0 | 0 | 52.5 | 158 | 40 | 30 | 2 | 110 | 200
99.990474 | 28.3695156 | 52.5 | 138 | 60 | 30 | 2 | 110 | 200
98.988657 | 27.864868 | 52.5 | 138 | 60 | 30 | 2 | 110 | 200
97.985898 | 27.3091788 | 52.5 | 138 | 60 | 30 | 2 | 110 | 200
96.9781935 | 26.9144804 | 52.5 | 138 | 60 | 30 | 2 | 110 | 200
95.9641305 | 26.9064396 | 52.5 | 138 | 60 | 30 | 2 | 110 | 200
94.9538355 | 26.7561116 | 52.5 | 138 | 60 | 30 | 2 | 110 | 200
93.9411855 | 26.6381216 | 52.5 | 138 | 60 | 30 | 2 | 110 | 200
92.9346585 | 26.3455064 | 52.5 | 138 | 60 | 30 | 2 | 110 | 200
91.9253055 | 26.1145956 | 52.5 | 138 | 60 | 30 | 2 | 110 | 200
90.9145395 | 26.0930952 | 52.5 | 138 | 60 | 30 | 2 | 110 | 200
89.8976505 | 26.060932 | 52.5 | 138 | 60 | 30 | 2 | 110 | 200
88.882881 | 26.1575964 | 52.5 | 138 | 60 | 30 | 2 | 110 | 200
87.8765895 | 25.7118564 | 52.5 | 138 | 60 | 30 | 2 | 110 | 200
86.872182 | 25.3199548 | 52.5 | 138 | 60 | 30 | 2 | 110 | 200
85.8555285 | 25.5213244 | 52.5 | 138 | 60 | 30 | 2 | 110 | 200
84.8471175 | 25.2287092 | 52.5 | 138 | 60 | 30 | 2 | 110 | 200
83.8387065 | 25.0970848 | 52.5 | 138 | 60 | 30 | 2 | 110 | 200
82.822995 | 24.9843388 | 52.5 | 138 | 60 | 30 | 2 | 110 | 200
81.818823 | 24.748184 | 52.5 | 138 | 60 | 30 | 2 | 110 | 200
80.8045245 | 24.7321024 | 52.5 | 138 | 60 | 30 | 2 | 110 | 200
79.798233 | 24.372364 | 52.5 | 138 | 60 | 30 | 2 | 110 | 200
78.789822 | 24.2487804 | 52.5 | 138 | 60 | 30 | 2 | 110 | 200
77.7731685 | 24.444906 | 52.5 | 138 | 60 | 30 | 2 | 110 | 200
76.766877 | 24.0582484 | 52.5 | 138 | 60 | 30 | 2 | 110 | 200
75.7582305 | 23.9670028 | 52.5 | 138 | 60 | 30 | 2 | 110 | 200
74.746758 | 23.8353784 | 52.5 | 138 | 60 | 30 | 2 | 110 | 200
73.7371695 | 23.6126832 | 52.5 | 138 | 60 | 30 | 2 | 110 | 200
72.725226 | 23.6850504 | 52.5 | 138 | 60 | 30 | 2 | 110 | 200
71.7142245 | 23.4219764 | 52.5 | 138 | 60 | 30 | 2 | 110 | 200
70.7058135 | 23.3548532 | 52.5 | 138 | 60 | 30 | 2 | 110 | 200
69.6974025 | 23.0891572 | 52.5 | 138 | 60 | 30 | 2 | 110 | 200
68.6899335 | 22.836746 | 52.5 | 138 | 60 | 30 | 2 | 110 | 200
67.6777545 | 22.8556244 | 52.5 | 138 | 60 | 30 | 2 | 110 | 200
66.664398 | 22.7509192 | 52.5 | 138 | 60 | 30 | 2 | 110 | 200
65.65269 | 22.7159592 | 52.5 | 138 | 60 | 30 | 2 | 110 | 200
64.646163 | 22.3750992 | 52.5 | 138 | 60 | 30 | 2 | 110 | 200
63.637752 | 22.3160168 | 52.5 | 138 | 60 | 30 | 2 | 110 | 200
62.6206275 | 22.4100592 | 52.5 | 138 | 60 | 30 | 2 | 110 | 200
61.6173975 | 21.8839112 | 52.5 | 138 | 60 | 30 | 2 | 110 | 200
60.605454 | 21.9938604 | 52.5 | 138 | 60 | 30 | 2 | 110 | 200
59.5944525 | 21.7711652 | 52.5 | 138 | 60 | 30 | 2 | 110 | 200
58.5869835 | 21.671704 | 52.5 | 138 | 60 | 30 | 2 | 110 | 200
57.574098 | 21.591296 | 52.5 | 138 | 60 | 30 | 2 | 110 | 200
56.5645095 | 21.5804584 | 52.5 | 138 | 60 | 30 | 2 | 110 | 200
55.5584535 | 21.2100572 | 52.5 | 138 | 60 | 30 | 2 | 110 | 200
54.5415645 | 21.3415068 | 52.5 | 138 | 60 | 30 | 2 | 110 | 200
53.5312695 | 21.3362628 | 52.5 | 138 | 60 | 30 | 2 | 110 | 200
52.529217 | 20.8852788 | 52.5 | 138 | 60 | 30 | 2 | 110 | 200
51.5177445 | 20.6222048 | 52.5 | 138 | 60 | 30 | 2 | 110 | 200
50.501562 | 20.807318 | 52.5 | 138 | 60 | 30 | 2 | 110 | 200
49.4896185 | 20.7831956 | 52.5 | 138 | 60 | 30 | 2 | 110 | 200
48.478146 | 20.6999908 | 52.5 | 138 | 60 | 30 | 2 | 110 | 200
47.465025 | 20.7966552 | 52.5 | 138 | 60 | 30 | 2 | 110 | 200
46.45473 | 20.6435304 | 52.5 | 138 | 60 | 30 | 2 | 110 | 200
45.4479675 | 20.4208352 | 52.5 | 138 | 60 | 30 | 2 | 110 | 200
44.439321 | 20.165802 | 52.5 | 138 | 60 | 30 | 2 | 110 | 200
43.4358555 | 19.8114824 | 52.5 | 138 | 60 | 30 | 2 | 110 | 200
42.430977 | 19.4382844 | 52.5 | 138 | 60 | 30 | 2 | 110 | 200
41.4162075 | 19.7415624 | 52.5 | 138 | 60 | 30 | 2 | 110 | 200
40.3950795 | 19.8758088 | 52.5 | 138 | 60 | 30 | 2 | 110 | 200
39.3937335 | 19.2879564 | 52.5 | 138 | 60 | 30 | 2 | 110 | 200
38.3881485 | 19.2073736 | 52.5 | 138 | 60 | 30 | 2 | 110 | 200
37.365372 | 19.2477524 | 52.5 | 138 | 60 | 30 | 2 | 110 | 200
36.371562 | 18.6436436 | 52.5 | 138 | 60 | 30 | 2 | 110 | 200
35.342427 | 19.3174976 | 52.5 | 138 | 60 | 30 | 2 | 110 | 200
34.351914 | 18.364488 | 52.5 | 138 | 60 | 30 | 2 | 110 | 200
33.3258405 | 18.8691356 | 52.5 | 138 | 60 | 30 | 2 | 110 | 200
32.322375 | 18.7457268 | 52.5 | 138 | 60 | 30 | 2 | 110 | 200
31.3160835 | 18.36711 | 52.5 | 138 | 60 | 30 | 2 | 110 | 200
30.292365 | 18.514816 | 52.5 | 138 | 60 | 30 | 2 | 110 | 200
29.289606 | 18.4127328 | 52.5 | 138 | 60 | 30 | 2 | 110 | 200
28.285905 | 18.1954564 | 52.5 | 138 | 60 | 30 | 2 | 110 | 200
27.276552 | 17.6397672 | 52.5 | 138 | 60 | 30 | 2 | 110 | 200
26.2631955 | 17.352396 | 52.5 | 138 | 60 | 30 | 2 | 110 | 200
25.250781 | 17.3632336 | 52.5 | 138 | 60 | 30 | 2 | 110 | 200
24.2397795 | 17.4464384 | 52.5 | 138 | 60 | 30 | 2 | 110 | 200
23.229249 | 16.8451264 | 52.5 | 138 | 60 | 30 | 2 | 110 | 200
22.2206025 | 16.6839608 | 52.5 | 138 | 60 | 30 | 2 | 110 | 200
21.2150175 | 16.6839608 | 52.5 | 138 | 60 | 30 | 2 | 110 | 200
20.2070775 | 16.3081408 | 52.5 | 138 | 60 | 30 | 2 | 110 | 200
19.1920725 | 16.9283312 | 52.5 | 138 | 60 | 30 | 2 | 110 | 200
18.1794225 | 16.6813388 | 52.5 | 138 | 60 | 30 | 2 | 110 | 200
17.1672435 | 16.1256496 | 52.5 | 138 | 60 | 30 | 2 | 110 | 200
16.1654265 | 15.5806232 | 52.5 | 138 | 60 | 30 | 2 | 110 | 200
15.1490085 | 16.2088544 | 52.5 | 138 | 60 | 30 | 2 | 110 | 200
14.1387135 | 15.3042644 | 52.5 | 138 | 60 | 30 | 2 | 110 | 200
13.1350125 | 15.470674 | 52.5 | 138 | 60 | 30 | 2 | 110 | 200
12.1148265 | 15.322968 | 52.5 | 138 | 60 | 30 | 2 | 110 | 200
11.1139515 | 14.9256476 | 52.5 | 138 | 60 | 30 | 2 | 110 | 200
10.09824 | 14.794198 | 52.5 | 138 | 60 | 30 | 2 | 110 | 200
9.088416 | 15.0329748 | 52.5 | 138 | 60 | 30 | 2 | 110 | 200
8.0825955 | 14.1310068 | 52.5 | 138 | 60 | 30 | 2 | 110 | 200
7.063587 | 14.5793688 | 52.5 | 138 | 60 | 30 | 2 | 110 | 200
6.059886 | 14.0021792 | 52.5 | 138 | 60 | 30 | 2 | 110 | 200
5.04912 | 13.6880636 | 52.5 | 138 | 60 | 30 | 2 | 110 | 200
4.0400025 | 13.2694176 | 52.5 | 138 | 60 | 30 | 2 | 110 | 200
3.033711 | 12.203662 | 52.5 | 138 | 60 | 30 | 2 | 110 | 200
2.0217675 | 12.0914404 | 52.5 | 138 | 60 | 30 | 2 | 110 | 200
1.0095885 | 11.662656 | 52.5 | 138 | 60 | 30 | 2 | 110 | 200
0 | 0 | 52.5 | 138 | 60 | 30 | 2 | 110 | 200
100.0227375 | 433.5534684 | 42.5 | 176 | 20 | 30 | 4 | 70 | 200
98.887863 | 460.7444824 | 42.5 | 176 | 20 | 30 | 4 | 70 | 200
97.978362 | 458.580808 | 42.5 | 176 | 20 | 30 | 4 | 70 | 200
96.9635925 | 457.4372664 | 42.5 | 176 | 20 | 30 | 4 | 70 | 200
96.000633 | 455.429164 | 42.5 | 176 | 20 | 30 | 4 | 70 | 200
94.916862 | 453.2333264 | 42.5 | 176 | 20 | 30 | 4 | 70 | 200
93.8879625 | 456.7634124 | 42.5 | 176 | 20 | 30 | 4 | 70 | 200
92.911344 | 458.8117188 | 42.5 | 176 | 20 | 30 | 4 | 70 | 200
91.8744375 | 460.1377516 | 42.5 | 176 | 20 | 30 | 4 | 70 | 200
90.8994675 | 459.0639552 | 42.5 | 176 | 20 | 30 | 4 | 70 | 200
89.894118 | 457.6251764 | 42.5 | 176 | 20 | 30 | 4 | 70 | 200
88.912083 | 452.6750152 | 42.5 | 176 | 20 | 30 | 4 | 70 | 200
87.9458265 | 438.6941616 | 42.5 | 176 | 20 | 30 | 4 | 70 | 200
86.831205 | 438.90095 | 42.5 | 176 | 20 | 30 | 4 | 70 | 200
85.8607095 | 436.0392992 | 42.5 | 176 | 20 | 30 | 4 | 70 | 200
84.866664 | 432.780328 | 42.5 | 176 | 20 | 30 | 4 | 70 | 200
83.8410615 | 430.9629324 | 42.5 | 176 | 20 | 30 | 4 | 70 | 200
82.842777 | 429.5643576 | 42.5 | 176 | 20 | 30 | 4 | 70 | 200
81.8030445 | 429.4837748 | 42.5 | 176 | 20 | 30 | 4 | 70 | 200
80.810883 | 428.6623896 | 42.5 | 176 | 20 | 30 | 4 | 70 | 200
79.8050625 | 426.1845996 | 42.5 | 176 | 20 | 30 | 4 | 70 | 200
78.7895865 | 425.9751892 | 42.5 | 176 | 20 | 30 | 4 | 70 | 200
77.7797625 | 426.1389768 | 42.5 | 176 | 20 | 30 | 4 | 70 | 200
76.760283 | 426.9899032 | 42.5 | 176 | 20 | 30 | 4 | 70 | 200
75.756111 | 426.2973456 | 42.5 | 176 | 20 | 30 | 4 | 70 | 200
74.754765 | 424.6033588 | 42.5 | 176 | 20 | 30 | 4 | 70 | 200
73.7541255 | 420.4182972 | 42.5 | 176 | 20 | 30 | 4 | 70 | 200
72.735588 | 416.9284152 | 42.5 | 176 | 20 | 30 | 4 | 70 | 200
71.7208185 | 414.0454388 | 42.5 | 176 | 20 | 30 | 4 | 70 | 200
70.7029875 | 411.5031476 | 42.5 | 176 | 20 | 30 | 4 | 70 | 200
69.6959895 | 409.607966 | 42.5 | 176 | 20 | 30 | 4 | 70 | 200
68.6819265 | 409.4146372 | 42.5 | 176 | 20 | 30 | 4 | 70 | 200
67.6749285 | 408.0777668 | 42.5 | 176 | 20 | 30 | 4 | 70 | 200
66.6646335 | 407.4067096 | 42.5 | 176 | 20 | 30 | 4 | 70 | 200
65.6637585 | 407.277882 | 42.5 | 176 | 20 | 30 | 4 | 70 | 200
64.6487535 | 407.1167164 | 42.5 | 176 | 20 | 30 | 4 | 70 | 200
63.641991 | 404.72755 | 42.5 | 176 | 20 | 30 | 4 | 70 | 200
62.6427645 | 402.5612536 | 42.5 | 176 | 20 | 30 | 4 | 70 | 200
61.6075065 | 401.9545228 | 42.5 | 176 | 20 | 30 | 4 | 70 | 200
60.5986245 | 399.1169944 | 42.5 | 176 | 20 | 30 | 4 | 70 | 200
59.594688 | 398.6175908 | 42.5 | 176 | 20 | 30 | 4 | 70 | 200
58.566966 | 399.7156844 | 42.5 | 176 | 20 | 30 | 4 | 70 | 200
57.57975 | 397.8042464 | 42.5 | 176 | 20 | 30 | 4 | 70 | 200
56.5569735 | 396.7734508 | 42.5 | 176 | 20 | 30 | 4 | 70 | 200
55.5688155 | 394.6553992 | 42.5 | 176 | 20 | 30 | 4 | 70 | 200
54.5566365 | 392.9051268 | 42.5 | 176 | 20 | 30 | 4 | 70 | 200
53.525382 | 392.864748 | 42.5 | 176 | 20 | 30 | 4 | 70 | 200
52.5200325 | 392.1776092 | 42.5 | 176 | 20 | 30 | 4 | 70 | 200
51.5196285 | 391.0260268 | 42.5 | 176 | 20 | 30 | 4 | 70 | 200
50.5173405 | 390.8005348 | 42.5 | 176 | 20 | 30 | 4 | 70 | 200
49.513404 | 389.219294 | 42.5 | 176 | 20 | 30 | 4 | 70 | 200
48.502638 | 386.6797996 | 42.5 | 176 | 20 | 30 | 4 | 70 | 200
47.474445 | 385.8959964 | 42.5 | 176 | 20 | 30 | 4 | 70 | 200
46.4667405 | 384.5510852 | 42.5 | 176 | 20 | 30 | 4 | 70 | 200
45.4620975 | 383.1899176 | 42.5 | 176 | 20 | 30 | 4 | 70 | 200
44.468994 | 381.4639424 | 42.5 | 176 | 20 | 30 | 4 | 70 | 200
43.427613 | 382.118918 | 42.5 | 176 | 20 | 30 | 4 | 70 | 200
42.427209 | 381.1283264 | 42.5 | 176 | 20 | 30 | 4 | 70 | 200
41.4119685 | 379.9311212 | 42.5 | 176 | 20 | 30 | 4 | 70 | 200
40.4092095 | 378.744404 | 42.5 | 176 | 20 | 30 | 4 | 70 | 200
39.396795 | 377.498954 | 42.5 | 176 | 20 | 30 | 4 | 70 | 200
38.3787285 | 376.8868044 | 42.5 | 176 | 20 | 30 | 4 | 70 | 200
37.3872735 | 373.673456 | 42.5 | 176 | 20 | 30 | 4 | 70 | 200
36.360729 | 373.1553488 | 42.5 | 176 | 20 | 30 | 4 | 70 | 200
35.3822265 | 369.1045336 | 42.5 | 176 | 20 | 30 | 4 | 70 | 200
34.336842 | 369.01591 | 42.5 | 176 | 20 | 30 | 4 | 70 | 200
33.350568 | 366.2268012 | 42.5 | 176 | 20 | 30 | 4 | 70 | 200
32.3070675 | 365.1128008 | 42.5 | 176 | 20 | 30 | 4 | 70 | 200
31.3151415 | 362.141026 | 42.5 | 176 | 20 | 30 | 4 | 70 | 200
30.3349905 | 359.8833092 | 42.5 | 176 | 20 | 30 | 4 | 70 | 200
29.2903125 | 359.0780056 | 42.5 | 176 | 20 | 30 | 4 | 70 | 200
28.2687135 | 356.88479 | 42.5 | 176 | 20 | 30 | 4 | 70 | 200
27.259596 | 355.7842492 | 42.5 | 176 | 20 | 30 | 4 | 70 | 200
26.268141 | 352.8956792 | 42.5 | 176 | 20 | 30 | 4 | 70 | 200
25.2637335 | 351.8058012 | 42.5 | 176 | 20 | 30 | 4 | 70 | 200
24.2430765 | 351.736056 | 42.5 | 176 | 20 | 30 | 4 | 70 | 200
23.2454985 | 349.8380776 | 42.5 | 176 | 20 | 30 | 4 | 70 | 200
22.2375585 | 348.7562404 | 42.5 | 176 | 20 | 30 | 4 | 70 | 200
21.226086 | 346.8663028 | 42.5 | 176 | 20 | 30 | 4 | 70 | 200
20.197422 | 345.4409836 | 42.5 | 176 | 20 | 30 | 4 | 70 | 200
19.161693 | 343.3120944 | 42.5 | 176 | 20 | 30 | 4 | 70 | 200
18.1921395 | 339.2048188 | 42.5 | 176 | 20 | 30 | 4 | 70 | 200
17.1860835 | 339.4813524 | 42.5 | 176 | 20 | 30 | 4 | 70 | 200
16.183089 | 334.9687156 | 42.5 | 176 | 20 | 30 | 4 | 70 | 200
15.1508925 | 330.7971136 | 42.5 | 176 | 20 | 30 | 4 | 70 | 200
14.149311 | 325.3555896 | 42.5 | 176 | 20 | 30 | 4 | 70 | 200
13.121118 | 325.8819124 | 42.5 | 176 | 20 | 30 | 4 | 70 | 200
12.1591005 | 318.01364 | 42.5 | 176 | 20 | 30 | 4 | 70 | 200
11.1087705 | 319.6162064 | 42.5 | 176 | 20 | 30 | 4 | 70 | 200
10.1173155 | 313.8929048 | 42.5 | 176 | 20 | 30 | 4 | 70 | 200
9.074757 | 311.6916484 | 42.5 | 176 | 20 | 30 | 4 | 70 | 200
8.093664 | 313.1547244 | 42.5 | 176 | 20 | 30 | 4 | 70 | 200
7.071123 | 308.4193924 | 42.5 | 176 | 20 | 30 | 4 | 70 | 200
6.0511725 | 305.657028 | 42.5 | 176 | 20 | 30 | 4 | 70 | 200
5.0470005 | 306.7764472 | 42.5 | 176 | 20 | 30 | 4 | 70 | 200
4.04589 | 307.758998 | 42.5 | 176 | 20 | 30 | 4 | 70 | 200
3.0198165 | 306.7199868 | 42.5 | 176 | 20 | 30 | 4 | 70 | 200
2.006931 | 306.8837744 | 42.5 | 176 | 20 | 30 | 4 | 70 | 200
0.991926 | 309.1178932 | 42.5 | 176 | 20 | 30 | 4 | 70 | 200
0.109743 | 254.25971 | 42.5 | 176 | 20 | 30 | 4 | 70 | 200
100.0090785 | 327.779716 | 42.5 | 156 | 40 | 30 | 4 | 70 | 200
98.983947 | 328.4589888 | 42.5 | 156 | 40 | 30 | 4 | 70 | 200
97.9696485 | 328.3273644 | 42.5 | 156 | 40 | 30 | 4 | 70 | 200
96.9645345 | 330.3891304 | 42.5 | 156 | 40 | 30 | 4 | 70 | 200
95.9622465 | 327.6106844 | 42.5 | 156 | 40 | 30 | 4 | 70 | 200
94.9462995 | 327.0602392 | 42.5 | 156 | 40 | 30 | 4 | 70 | 200
93.9341205 | 327.2804872 | 42.5 | 156 | 40 | 30 | 4 | 70 | 200
92.926887 | 327.4334372 | 42.5 | 156 | 40 | 30 | 4 | 70 | 200
91.9121175 | 327.5435612 | 42.5 | 156 | 40 | 30 | 4 | 70 | 200
90.901587 | 326.72742 | 42.5 | 156 | 40 | 30 | 4 | 70 | 200
89.889879 | 325.0255672 | 42.5 | 156 | 40 | 30 | 4 | 70 | 200
88.8925365 | 323.2994172 | 42.5 | 156 | 40 | 30 | 4 | 70 | 200
87.881535 | 322.7033492 | 42.5 | 156 | 40 | 30 | 4 | 70 | 200
86.8761855 | 321.353194 | 42.5 | 156 | 40 | 30 | 4 | 70 | 200
85.8720135 | 319.1895196 | 42.5 | 156 | 40 | 30 | 4 | 70 | 200
84.869019 | 317.2404996 | 42.5 | 156 | 40 | 30 | 4 | 70 | 200
83.829522 | 317.1546728 | 42.5 | 156 | 40 | 30 | 4 | 70 | 200
82.8425415 | 316.2633676 | 42.5 | 156 | 40 | 30 | 4 | 70 | 200
81.8171745 | 314.974742 | 42.5 | 156 | 40 | 30 | 4 | 70 | 200
80.8106475 | 315.1278668 | 42.5 | 156 | 40 | 30 | 4 | 70 | 200
79.7961135 | 313.546626 | 42.5 | 156 | 40 | 30 | 4 | 70 | 200
78.782286 | 313.4875436 | 42.5 | 156 | 40 | 30 | 4 | 70 | 200
77.7670455 | 313.8151188 | 42.5 | 156 | 40 | 30 | 4 | 70 | 200
76.7727645 | 311.8017724 | 42.5 | 156 | 40 | 30 | 4 | 70 | 200
75.7619985 | 310.7173132 | 42.5 | 156 | 40 | 30 | 4 | 70 | 200
74.747229 | 310.0784192 | 42.5 | 156 | 40 | 30 | 4 | 70 | 200
73.7357565 | 308.8836612 | 42.5 | 156 | 40 | 30 | 4 | 70 | 200
72.728523 | 308.1615624 | 42.5 | 156 | 40 | 30 | 4 | 70 | 200
71.7189345 | 308.2234416 | 42.5 | 156 | 40 | 30 | 4 | 70 | 200
70.71123 | 305.8583976 | 42.5 | 156 | 40 | 30 | 4 | 70 | 200
69.69858 | 304.6905588 | 42.5 | 156 | 40 | 30 | 4 | 70 | 200
68.6805135 | 305.4287392 | 42.5 | 156 | 40 | 30 | 4 | 70 | 200
67.677519 | 303.6786416 | 42.5 | 156 | 40 | 30 | 4 | 70 | 200
66.671463 | 303.1470748 | 42.5 | 156 | 40 | 30 | 4 | 70 | 200
65.652219 | 302.6745904 | 42.5 | 156 | 40 | 30 | 4 | 70 | 200
64.6501665 | 302.5134248 | 42.5 | 156 | 40 | 30 | 4 | 70 | 200
63.6233865 | 301.8154484 | 42.5 | 156 | 40 | 30 | 4 | 70 | 200
62.6262795 | 300.7551116 | 42.5 | 156 | 40 | 30 | 4 | 70 | 200
61.618104 | 301.3538016 | 42.5 | 156 | 40 | 30 | 4 | 70 | 200
60.5986245 | 301.3994244 | 42.5 | 156 | 40 | 30 | 4 | 70 | 200
59.5996335 | 300.1618404 | 42.5 | 156 | 40 | 30 | 4 | 70 | 200
58.5822735 | 298.9565944 | 42.5 | 156 | 40 | 30 | 4 | 70 | 200
57.585873 | 298.0090036 | 42.5 | 156 | 40 | 30 | 4 | 70 | 200
56.5720455 | 297.3996508 | 42.5 | 156 | 40 | 30 | 4 | 70 | 200
55.54503 | 298.5377736 | 42.5 | 156 | 40 | 30 | 4 | 70 | 200
54.5528685 | 296.1996488 | 42.5 | 156 | 40 | 30 | 4 | 70 | 200
53.5397475 | 294.7767768 | 42.5 | 156 | 40 | 30 | 4 | 70 | 200
52.512261 | 295.1015552 | 42.5 | 156 | 40 | 30 | 4 | 70 | 200
51.507147 | 293.6653984 | 42.5 | 156 | 40 | 30 | 4 | 70 | 200
50.51946 | 291.7165532 | 42.5 | 156 | 40 | 30 | 4 | 70 | 200
49.503513 | 290.865452 | 42.5 | 156 | 40 | 30 | 4 | 70 | 200
48.48945 | 290.3097628 | 42.5 | 156 | 40 | 30 | 4 | 70 | 200
47.4859845 | 288.2911724 | 42.5 | 156 | 40 | 30 | 4 | 70 | 200
46.476396 | 287.7381052 | 42.5 | 156 | 40 | 30 | 4 | 70 | 200
45.462333 | 288.1273848 | 42.5 | 156 | 40 | 30 | 4 | 70 | 200
44.465697 | 285.0643644 | 42.5 | 156 | 40 | 30 | 4 | 70 | 200
43.428555 | 286.4576952 | 42.5 | 156 | 40 | 30 | 4 | 70 | 200
42.398007 | 287.8106472 | 42.5 | 156 | 40 | 30 | 4 | 70 | 200
41.3940705 | 286.3286928 | 42.5 | 156 | 40 | 30 | 4 | 70 | 200
40.428285 | 283.8080768 | 42.5 | 156 | 40 | 30 | 4 | 70 | 200
39.3909075 | 289.0454344 | 42.5 | 156 | 40 | 30 | 4 | 70 | 200
38.356827 | 286.2348252 | 42.5 | 156 | 40 | 30 | 4 | 70 | 200
37.3858605 | 281.1638772 | 42.5 | 156 | 40 | 30 | 4 | 70 | 200
36.357432 | 283.2497656 | 42.5 | 156 | 40 | 30 | 4 | 70 | 200
35.372571 | 279.971916 | 42.5 | 156 | 40 | 30 | 4 | 70 | 200
34.3323675 | 277.6337912 | 42.5 | 156 | 40 | 30 | 4 | 70 | 200
33.3536295 | 273.6822624 | 42.5 | 156 | 40 | 30 | 4 | 70 | 200
32.3065965 | 274.1923288 | 42.5 | 156 | 40 | 30 | 4 | 70 | 200
31.301247 | 273.3279428 | 42.5 | 156 | 40 | 30 | 4 | 70 | 200
30.3053175 | 273.6527212 | 42.5 | 156 | 40 | 30 | 4 | 70 | 200
29.2841895 | 274.7667216 | 42.5 | 156 | 40 | 30 | 4 | 70 | 200
28.256703 | 274.2056136 | 42.5 | 156 | 40 | 30 | 4 | 70 | 200
27.2527665 | 275.4431976 | 42.5 | 156 | 40 | 30 | 4 | 70 | 200
26.262489 | 273.3386056 | 42.5 | 156 | 40 | 30 | 4 | 70 | 200
25.2929355 | 270.168258 | 42.5 | 156 | 40 | 30 | 4 | 70 | 200
24.2619165 | 266.9898696 | 42.5 | 156 | 40 | 30 | 4 | 70 | 200
23.273052 | 264.4099964 | 42.5 | 156 | 40 | 30 | 4 | 70 | 200
22.246272 | 262.391406 | 42.5 | 156 | 40 | 30 | 4 | 70 | 200
21.2272635 | 262.9308388 | 42.5 | 156 | 40 | 30 | 4 | 70 | 200
20.198835 | 262.6060604 | 42.5 | 156 | 40 | 30 | 4 | 70 | 200
19.180533 | 263.0222592 | 42.5 | 156 | 40 | 30 | 4 | 70 | 200
18.1747125 | 259.6049192 | 42.5 | 156 | 40 | 30 | 4 | 70 | 200
17.1969165 | 256.3646516 | 42.5 | 156 | 40 | 30 | 4 | 70 | 200
16.176024 | 257.9673928 | 42.5 | 156 | 40 | 30 | 4 | 70 | 200
15.1127415 | 263.295996 | 42.5 | 156 | 40 | 30 | 4 | 70 | 200
14.164854 | 261.1484032 | 42.5 | 156 | 40 | 30 | 4 | 70 | 200
13.148907 | 259.6236228 | 42.5 | 156 | 40 | 30 | 4 | 70 | 200
12.1176525 | 256.7539312 | 42.5 | 156 | 40 | 30 | 4 | 70 | 200
11.1351465 | 255.6640532 | 42.5 | 156 | 40 | 30 | 4 | 70 | 200
10.12179 | 251.6749424 | 42.5 | 156 | 40 | 30 | 4 | 70 | 200
9.083235 | 254.8694124 | 42.5 | 156 | 40 | 30 | 4 | 70 | 200
8.0906025 | 251.092334 | 42.5 | 156 | 40 | 30 | 4 | 70 | 200
7.0727715 | 246.547534 | 42.5 | 156 | 40 | 30 | 4 | 70 | 200
6.055176 | 246.2549188 | 42.5 | 156 | 40 | 30 | 4 | 70 | 200
5.078793 | 244.7596796 | 42.5 | 156 | 40 | 30 | 4 | 70 | 200
4.025166 | 245.1865412 | 42.5 | 156 | 40 | 30 | 4 | 70 | 200
3.0377145 | 243.506014 | 42.5 | 156 | 40 | 30 | 4 | 70 | 200
2.010699 | 242.5921596 | 42.5 | 156 | 40 | 30 | 4 | 70 | 200
0.997578 | 242.7711548 | 42.5 | 156 | 40 | 30 | 4 | 70 | 200
0.122931 | 202.9172792 | 42.5 | 156 | 40 | 30 | 4 | 70 | 200
99.9859995 | 521.0996012 | 42.5 | 136 | 60 | 30 | 4 | 70 | 200
98.9785305 | 519.985426 | 42.5 | 136 | 60 | 30 | 4 | 70 | 200
97.992492 | 519.6337284 | 42.5 | 136 | 60 | 30 | 4 | 70 | 200
96.9880845 | 518.3076956 | 42.5 | 136 | 60 | 30 | 4 | 70 | 200
95.96625 | 519.0243756 | 42.5 | 136 | 60 | 30 | 4 | 70 | 200
94.9505385 | 518.5305656 | 42.5 | 136 | 60 | 30 | 4 | 70 | 200
93.9331785 | 517.2714812 | 42.5 | 136 | 60 | 30 | 4 | 70 | 200
92.947611 | 517.3386044 | 42.5 | 136 | 60 | 30 | 4 | 70 | 200
91.9026975 | 517.921038 | 42.5 | 136 | 60 | 30 | 4 | 70 | 200
90.9465675 | 515.8944068 | 42.5 | 136 | 60 | 30 | 4 | 70 | 200
89.887053 | 517.5104328 | 42.5 | 136 | 60 | 30 | 4 | 70 | 200
88.890417 | 517.0944088 | 42.5 | 136 | 60 | 30 | 4 | 70 | 200
87.8681115 | 516.8607012 | 42.5 | 136 | 60 | 30 | 4 | 70 | 200
86.8516935 | 517.545218 | 42.5 | 136 | 60 | 30 | 4 | 70 | 200
85.8781365 | 517.0218668 | 42.5 | 136 | 60 | 30 | 4 | 70 | 200
84.852534 | 514.7319868 | 42.5 | 136 | 60 | 30 | 4 | 70 | 200
83.830464 | 513.9158456 | 42.5 | 136 | 60 | 30 | 4 | 70 | 200
82.8227595 | 514.0018472 | 42.5 | 136 | 60 | 30 | 4 | 70 | 200
81.8082255 | 513.6849348 | 42.5 | 136 | 60 | 30 | 4 | 70 | 200
80.765667 | 515.3708808 | 42.5 | 136 | 60 | 30 | 4 | 70 | 200
79.7848095 | 512.6784364 | 42.5 | 136 | 60 | 30 | 4 | 70 | 200
78.751671 | 513.0032148 | 42.5 | 136 | 60 | 30 | 4 | 70 | 200
77.7552705 | 513.486362 | 42.5 | 136 | 60 | 30 | 4 | 70 | 200
76.7694675 | 508.8636012 | 42.5 | 136 | 60 | 30 | 4 | 70 | 200
75.776364 | 506.1174932 | 42.5 | 136 | 60 | 30 | 4 | 70 | 200
74.722737 | 510.3214332 | 42.5 | 136 | 60 | 30 | 4 | 70 | 200
73.7560095 | 509.0113072 | 42.5 | 136 | 60 | 30 | 4 | 70 | 200
72.757725 | 506.6141 | 42.5 | 136 | 60 | 30 | 4 | 70 | 200
71.738481 | 506.1711568 | 42.5 | 136 | 60 | 30 | 4 | 70 | 200
70.7166465 | 506.498732 | 42.5 | 136 | 60 | 30 | 4 | 70 | 200
69.723543 | 505.4195168 | 42.5 | 136 | 60 | 30 | 4 | 70 | 200
68.7144255 | 504.7860416 | 42.5 | 136 | 60 | 30 | 4 | 70 | 200
67.7022465 | 502.8826444 | 42.5 | 136 | 60 | 30 | 4 | 70 | 200
66.6505035 | 505.226188 | 42.5 | 136 | 60 | 30 | 4 | 70 | 200
65.660697 | 504.1443508 | 42.5 | 136 | 60 | 30 | 4 | 70 | 200
64.6751295 | 501.508192 | 42.5 | 136 | 60 | 30 | 4 | 70 | 200
63.6563565 | 500.9955036 | 42.5 | 136 | 60 | 30 | 4 | 70 | 200
62.6239245 | 503.0894328 | 42.5 | 136 | 60 | 30 | 4 | 70 | 200
61.6178685 | 501.204914 | 42.5 | 136 | 60 | 30 | 4 | 70 | 200
60.6532605 | 498.048026 | 42.5 | 136 | 60 | 30 | 4 | 70 | 200
59.649324 | 496.1661292 | 42.5 | 136 | 60 | 30 | 4 | 70 | 200
58.611711 | 496.885606 | 42.5 | 136 | 60 | 30 | 4 | 70 | 200
57.5258205 | 499.2291496 | 42.5 | 136 | 60 | 30 | 4 | 70 | 200
56.593005 | 495.5272352 | 42.5 | 136 | 60 | 30 | 4 | 70 | 200
55.542204 | 497.0626784 | 42.5 | 136 | 60 | 30 | 4 | 70 | 200
54.501765 | 498.5579176 | 42.5 | 136 | 60 | 30 | 4 | 70 | 200
53.5515225 | 496.4641632 | 42.5 | 136 | 60 | 30 | 4 | 70 | 200
52.5101415 | 494.5125212 | 42.5 | 136 | 60 | 30 | 4 | 70 | 200
51.5083245 | 491.9945272 | 42.5 | 136 | 60 | 30 | 4 | 70 | 200
50.5032105 | 488.0832024 | 42.5 | 136 | 60 | 30 | 4 | 70 | 200
49.455471 | 491.9219852 | 42.5 | 136 | 60 | 30 | 4 | 70 | 200
48.479559 | 490.614656 | 42.5 | 136 | 60 | 30 | 4 | 70 | 200
47.471148 | 490.952894 | 42.5 | 136 | 60 | 30 | 4 | 70 | 200
46.3975035 | 488.7327592 | 42.5 | 136 | 60 | 30 | 4 | 70 | 200
45.471753 | 483.4176156 | 42.5 | 136 | 60 | 30 | 4 | 70 | 200
44.408706 | 487.4415116 | 42.5 | 136 | 60 | 30 | 4 | 70 | 200
43.411128 | 485.7933224 | 42.5 | 136 | 60 | 30 | 4 | 70 | 200
42.459237 | 486.9824868 | 42.5 | 136 | 60 | 30 | 4 | 70 | 200
41.4049035 | 483.6591892 | 42.5 | 136 | 60 | 30 | 4 | 70 | 200
40.423575 | 483.1356632 | 42.5 | 136 | 60 | 30 | 4 | 70 | 200
39.371361 | 483.8766404 | 42.5 | 136 | 60 | 30 | 4 | 70 | 200
38.465628 | 475.0716148 | 42.5 | 136 | 60 | 30 | 4 | 70 | 200
37.320156 | 487.9382932 | 42.5 | 136 | 60 | 30 | 4 | 70 | 200
36.383337 | 473.4206288 | 42.5 | 136 | 60 | 30 | 4 | 70 | 200
35.3600895 | 479.9357744 | 42.5 | 136 | 60 | 30 | 4 | 70 | 200
34.3285995 | 474.3413004 | 42.5 | 136 | 60 | 30 | 4 | 70 | 200
33.289338 | 479.2486356 | 42.5 | 136 | 60 | 30 | 4 | 70 | 200
32.3452185 | 471.7427236 | 42.5 | 136 | 60 | 30 | 4 | 70 | 200
31.3495245 | 470.0971564 | 42.5 | 136 | 60 | 30 | 4 | 70 | 200
30.2860065 | 469.7804188 | 42.5 | 136 | 60 | 30 | 4 | 70 | 200
29.341416 | 471.5843548 | 42.5 | 136 | 60 | 30 | 4 | 70 | 200
28.296267 | 466.4705808 | 42.5 | 136 | 60 | 30 | 4 | 70 | 200
27.258183 | 463.2598544 | 42.5 | 136 | 60 | 30 | 4 | 70 | 200
26.226222 | 467.8717776 | 42.5 | 136 | 60 | 30 | 4 | 70 | 200
25.2345315 | 464.5430612 | 42.5 | 136 | 60 | 30 | 4 | 70 | 200
24.2006865 | 464.7362152 | 42.5 | 136 | 60 | 30 | 4 | 70 | 200
23.274936 | 459.9203004 | 42.5 | 136 | 60 | 30 | 4 | 70 | 200
22.1607855 | 465.4396104 | 42.5 | 136 | 60 | 30 | 4 | 70 | 200
21.2658855 | 458.3874792 | 42.5 | 136 | 60 | 30 | 4 | 70 | 200
20.2004835 | 450.1918064 | 42.5 | 136 | 60 | 30 | 4 | 70 | 200
19.2137385 | 459.4048152 | 42.5 | 136 | 60 | 30 | 4 | 70 | 200
18.1681185 | 449.0563056 | 42.5 | 136 | 60 | 30 | 4 | 70 | 200
17.1710115 | 458.4465616 | 42.5 | 136 | 60 | 30 | 4 | 70 | 200
16.1837955 | 440.4229336 | 42.5 | 136 | 60 | 30 | 4 | 70 | 200
15.120984 | 450.6132492 | 42.5 | 136 | 60 | 30 | 4 | 70 | 200
14.149311 | 457.3297644 | 42.5 | 136 | 60 | 30 | 4 | 70 | 200
13.138074 | 440.0901144 | 42.5 | 136 | 60 | 30 | 4 | 70 | 200
12.118359 | 447.8563036 | 42.5 | 136 | 60 | 30 | 4 | 70 | 200
11.1539865 | 440.8230508 | 42.5 | 136 | 60 | 30 | 4 | 70 | 200
10.1102505 | 434.511722 | 42.5 | 136 | 60 | 30 | 4 | 70 | 200
9.0618045 | 443.333004 | 42.5 | 136 | 60 | 30 | 4 | 70 | 200
8.1132105 | 439.8539596 | 42.5 | 136 | 60 | 30 | 4 | 70 | 200
7.0595835 | 431.6259488 | 42.5 | 136 | 60 | 30 | 4 | 70 | 200
6.058473 | 427.7335024 | 42.5 | 136 | 60 | 30 | 4 | 70 | 200
5.0276895 | 437.2178008 | 42.5 | 136 | 60 | 30 | 4 | 70 | 200
4.0164525 | 450.8280784 | 42.5 | 136 | 60 | 30 | 4 | 70 | 200
3.0056865 | 455.0453032 | 42.5 | 136 | 60 | 30 | 4 | 70 | 200
1.9968045 | 456.9282488 | 42.5 | 136 | 60 | 30 | 4 | 70 | 200
0.9902775 | 452.6543888 | 42.5 | 136 | 60 | 30 | 4 | 70 | 200
0.101736 | 324.3980352 | 42.5 | 136 | 60 | 30 | 4 | 70 | 200
99.9987165 | 331.2883016 | 52.5 | 176 | 20 | 30 | 4 | 70 | 200
98.982063 | 330.6628672 | 52.5 | 176 | 20 | 30 | 4 | 70 | 200
97.9738875 | 329.7393988 | 52.5 | 176 | 20 | 30 | 4 | 70 | 200
96.9725415 | 327.2481492 | 52.5 | 176 | 20 | 30 | 4 | 70 | 200
95.9594205 | 326.9770344 | 52.5 | 176 | 20 | 30 | 4 | 70 | 200
94.954071 | 326.3381404 | 52.5 | 176 | 20 | 30 | 4 | 70 | 200
93.9468375 | 326.6791752 | 52.5 | 176 | 20 | 30 | 4 | 70 | 200
92.931597 | 326.2629764 | 52.5 | 176 | 20 | 30 | 4 | 70 | 200
91.9210665 | 325.9892396 | 52.5 | 176 | 20 | 30 | 4 | 70 | 200
90.902529 | 325.8147892 | 52.5 | 176 | 20 | 30 | 4 | 70 | 200
89.8868175 | 325.484592 | 52.5 | 176 | 20 | 30 | 4 | 70 | 200
88.880526 | 325.2134772 | 52.5 | 176 | 20 | 30 | 4 | 70 | 200
87.889542 | 324.3462944 | 52.5 | 176 | 20 | 30 | 4 | 70 | 200
86.8634685 | 324.2657116 | 52.5 | 176 | 20 | 30 | 4 | 70 | 200
85.8555285 | 321.5758892 | 52.5 | 176 | 20 | 30 | 4 | 70 | 200
84.8570085 | 319.554502 | 52.5 | 176 | 20 | 30 | 4 | 70 | 200
83.836587 | 318.5639104 | 52.5 | 176 | 20 | 30 | 4 | 70 | 200
82.841835 | 318.0190588 | 52.5 | 176 | 20 | 30 | 4 | 70 | 200
81.8228265 | 315.8686692 | 52.5 | 176 | 20 | 30 | 4 | 70 | 200
80.812296 | 313.8768232 | 52.5 | 176 | 20 | 30 | 4 | 70 | 200
79.80624 | 314.3977272 | 52.5 | 176 | 20 | 30 | 4 | 70 | 200
78.786525 | 311.8660988 | 52.5 | 176 | 20 | 30 | 4 | 70 | 200
77.786121 | 310.7145164 | 52.5 | 176 | 20 | 30 | 4 | 70 | 200
76.7675835 | 308.9507844 | 52.5 | 176 | 20 | 30 | 4 | 70 | 200
75.7591725 | 307.120104 | 52.5 | 176 | 20 | 30 | 4 | 70 | 200
74.7498195 | 305.69461 | 52.5 | 176 | 20 | 30 | 4 | 70 | 200
73.738818 | 304.4114032 | 52.5 | 176 | 20 | 30 | 4 | 70 | 200
72.72711 | 303.2033604 | 52.5 | 176 | 20 | 30 | 4 | 70 | 200
71.720112 | 301.6222944 | 52.5 | 176 | 20 | 30 | 4 | 70 | 200
70.70652 | 300.14034 | 52.5 | 176 | 20 | 30 | 4 | 70 | 200
69.6974025 | 299.0317584 | 52.5 | 176 | 20 | 30 | 4 | 70 | 200
68.6875785 | 297.547182 | 52.5 | 176 | 20 | 30 | 4 | 70 | 200
67.6749285 | 296.191608 | 52.5 | 176 | 20 | 30 | 4 | 70 | 200
66.665811 | 295.03181 | 52.5 | 176 | 20 | 30 | 4 | 70 | 200
65.656458 | 293.6842768 | 52.5 | 176 | 20 | 30 | 4 | 70 | 200
64.6534635 | 292.3715288 | 52.5 | 176 | 20 | 30 | 4 | 70 | 200
63.6304515 | 291.9796272 | 52.5 | 176 | 20 | 30 | 4 | 70 | 200
62.624631 | 291.0024952 | 52.5 | 176 | 20 | 30 | 4 | 70 | 200
61.6263465 | 289.1099356 | 52.5 | 176 | 20 | 30 | 4 | 70 | 200
60.597447 | 288.7689008 | 52.5 | 176 | 20 | 30 | 4 | 70 | 200
59.597043 | 287.1743752 | 52.5 | 176 | 20 | 30 | 4 | 70 | 200
58.579683 | 286.4952772 | 52.5 | 176 | 20 | 30 | 4 | 70 | 200
57.582105 | 284.6375028 | 52.5 | 176 | 20 | 30 | 4 | 70 | 200
56.558622 | 284.100692 | 52.5 | 176 | 20 | 30 | 4 | 70 | 200
55.5650475 | 282.5357076 | 52.5 | 176 | 20 | 30 | 4 | 70 | 200
54.546981 | 281.6148612 | 52.5 | 176 | 20 | 30 | 4 | 70 | 200
53.5251465 | 281.2416632 | 52.5 | 176 | 20 | 30 | 4 | 70 | 200
52.5190905 | 280.4041964 | 52.5 | 176 | 20 | 30 | 4 | 70 | 200
51.532581 | 277.8189044 | 52.5 | 176 | 20 | 30 | 4 | 70 | 200
50.51475 | 276.702282 | 52.5 | 176 | 20 | 30 | 4 | 70 | 200
49.4976255 | 275.5639844 | 52.5 | 176 | 20 | 30 | 4 | 70 | 200
48.4802655 | 274.9090088 | 52.5 | 176 | 20 | 30 | 4 | 70 | 200
47.472561 | 273.923836 | 52.5 | 176 | 20 | 30 | 4 | 70 | 200
46.462266 | 272.6245476 | 52.5 | 176 | 20 | 30 | 4 | 70 | 200
45.45621 | 270.8366932 | 52.5 | 176 | 20 | 30 | 4 | 70 | 200
44.453451 | 269.1374624 | 52.5 | 176 | 20 | 30 | 4 | 70 | 200
43.4509275 | 267.76301 | 52.5 | 176 | 20 | 30 | 4 | 70 | 200
42.4312125 | 267.236862 | 52.5 | 176 | 20 | 30 | 4 | 70 | 200
41.3978385 | 266.5065476 | 52.5 | 176 | 20 | 30 | 4 | 70 | 200
40.3969635 | 264.2114236 | 52.5 | 176 | 20 | 30 | 4 | 70 | 200
39.4125735 | 262.428988 | 52.5 | 176 | 20 | 30 | 4 | 70 | 200
38.376138 | 262.4583544 | 52.5 | 176 | 20 | 30 | 4 | 70 | 200
37.372908 | 260.0344028 | 52.5 | 176 | 20 | 30 | 4 | 70 | 200
36.3694425 | 259.2075988 | 52.5 | 176 | 20 | 30 | 4 | 70 | 200
35.344311 | 257.701522 | 52.5 | 176 | 20 | 30 | 4 | 70 | 200
34.349088 | 256.6681044 | 52.5 | 176 | 20 | 30 | 4 | 70 | 200
33.3376155 | 254.3834684 | 52.5 | 176 | 20 | 30 | 4 | 70 | 200
32.313426 | 254.3782244 | 52.5 | 176 | 20 | 30 | 4 | 70 | 200
31.3311555 | 251.6050224 | 52.5 | 176 | 20 | 30 | 4 | 70 | 200
30.2996655 | 250.5099004 | 52.5 | 176 | 20 | 30 | 4 | 70 | 200
29.274063 | 250.2440296 | 52.5 | 176 | 20 | 30 | 4 | 70 | 200
28.282608 | 248.5126356 | 52.5 | 176 | 20 | 30 | 4 | 70 | 200
27.2852655 | 246.2979196 | 52.5 | 176 | 20 | 30 | 4 | 70 | 200
26.279445 | 244.3543184 | 52.5 | 176 | 20 | 30 | 4 | 70 | 200
25.26915 | 242.8134564 | 52.5 | 176 | 20 | 30 | 4 | 70 | 200
24.2557935 | 241.1839708 | 52.5 | 176 | 20 | 30 | 4 | 70 | 200
23.2483245 | 239.7048132 | 52.5 | 176 | 20 | 30 | 4 | 70 | 200
22.240149 | 238.021664 | 52.5 | 176 | 20 | 30 | 4 | 70 | 200
21.2286765 | 237.2619832 | 52.5 | 176 | 20 | 30 | 4 | 70 | 200
20.2113165 | 236.3491776 | 52.5 | 176 | 20 | 30 | 4 | 70 | 200
19.1916015 | 236.2123092 | 52.5 | 176 | 20 | 30 | 4 | 70 | 200
18.1577565 | 236.3760968 | 52.5 | 176 | 20 | 30 | 4 | 70 | 200
17.176899 | 232.4888944 | 52.5 | 176 | 20 | 30 | 4 | 70 | 200
16.1663685 | 232.0594108 | 52.5 | 176 | 20 | 30 | 4 | 70 | 200
15.143121 | 231.5117624 | 52.5 | 176 | 20 | 30 | 4 | 70 | 200
14.1471915 | 227.5146108 | 52.5 | 176 | 20 | 30 | 4 | 70 | 200
13.1416065 | 227.055586 | 52.5 | 176 | 20 | 30 | 4 | 70 | 200
12.119772 | 224.0677296 | 52.5 | 176 | 20 | 30 | 4 | 70 | 200
11.115129 | 223.3160896 | 52.5 | 176 | 20 | 30 | 4 | 70 | 200
10.103421 | 220.1027412 | 52.5 | 176 | 20 | 30 | 4 | 70 | 200
9.0961875 | 219.4262652 | 52.5 | 176 | 20 | 30 | 4 | 70 | 200
8.0981385 | 215.9150576 | 52.5 | 176 | 20 | 30 | 4 | 70 | 200
7.0704165 | 213.423808 | 52.5 | 176 | 20 | 30 | 4 | 70 | 200
6.0624765 | 213.2465608 | 52.5 | 176 | 20 | 30 | 4 | 70 | 200
5.046294 | 209.0347548 | 52.5 | 176 | 20 | 30 | 4 | 70 | 200
4.061904 | 204.9676832 | 52.5 | 176 | 20 | 30 | 4 | 70 | 200
3.020052 | 201.104778 | 52.5 | 176 | 20 | 30 | 4 | 70 | 200
2.0095215 | 197.2719384 | 52.5 | 176 | 20 | 30 | 4 | 70 | 200
0.992868 | 194.9156344 | 52.5 | 176 | 20 | 30 | 4 | 70 | 200
0 | 38.511936 | 52.5 | 176 | 20 | 30 | 4 | 70 | 200
100.00743 | 456.3178472 | 52.5 | 156 | 40 | 30 | 4 | 70 | 200
98.9648715 | 458.3768164 | 52.5 | 156 | 40 | 30 | 4 | 70 | 200
97.965645 | 459.4048152 | 52.5 | 156 | 40 | 30 | 4 | 70 | 200
96.961944 | 461.0531792 | 52.5 | 156 | 40 | 30 | 4 | 70 | 200
95.954004 | 460.6236956 | 52.5 | 156 | 40 | 30 | 4 | 70 | 200
94.9472415 | 463.7860024 | 52.5 | 156 | 40 | 30 | 4 | 70 | 200
93.9378885 | 464.3175692 | 52.5 | 156 | 40 | 30 | 4 | 70 | 200
92.926416 | 464.7711752 | 52.5 | 156 | 40 | 30 | 4 | 70 | 200
91.90623 | 464.663848 | 52.5 | 156 | 40 | 30 | 4 | 70 | 200
90.895464 | 464.2639056 | 52.5 | 156 | 40 | 30 | 4 | 70 | 200
89.8802235 | 464.6692668 | 52.5 | 156 | 40 | 30 | 4 | 70 | 200
88.8915945 | 463.8852888 | 52.5 | 156 | 40 | 30 | 4 | 70 | 200
87.890013 | 462.37659 | 52.5 | 156 | 40 | 30 | 4 | 70 | 200
86.856639 | 463.0826072 | 52.5 | 156 | 40 | 30 | 4 | 70 | 200
85.861416 | 462.336386 | 52.5 | 156 | 40 | 30 | 4 | 70 | 200
84.8527695 | 459.595522 | 52.5 | 156 | 40 | 30 | 4 | 70 | 200
83.832819 | 457.8372088 | 52.5 | 156 | 40 | 30 | 4 | 70 | 200
82.8317085 | 455.6626968 | 52.5 | 156 | 40 | 30 | 4 | 70 | 200
81.808461 | 455.9285676 | 52.5 | 156 | 40 | 30 | 4 | 70 | 200
80.808057 | 454.4841952 | 52.5 | 156 | 40 | 30 | 4 | 70 | 200
79.803885 | 452.908548 | 52.5 | 156 | 40 | 30 | 4 | 70 | 200
78.7844055 | 453.023916 | 52.5 | 156 | 40 | 30 | 4 | 70 | 200
77.7661035 | 452.9407112 | 52.5 | 156 | 40 | 30 | 4 | 70 | 200
76.7732355 | 450.4844216 | 52.5 | 156 | 40 | 30 | 4 | 70 | 200
75.7596435 | 449.3623804 | 52.5 | 156 | 40 | 30 | 4 | 70 | 200
74.7521745 | 447.5126468 | 52.5 | 156 | 40 | 30 | 4 | 70 | 200
73.734579 | 445.8214568 | 52.5 | 156 | 40 | 30 | 4 | 70 | 200
72.7254615 | 443.6497416 | 52.5 | 156 | 40 | 30 | 4 | 70 | 200
71.7349485 | 441.341158 | 52.5 | 156 | 40 | 30 | 4 | 70 | 200
70.712172 | 439.7438356 | 52.5 | 156 | 40 | 30 | 4 | 70 | 200
69.683037 | 438.0956464 | 52.5 | 156 | 40 | 30 | 4 | 70 | 200
68.6753325 | 437.2258416 | 52.5 | 156 | 40 | 30 | 4 | 70 | 200
67.6636245 | 435.4219056 | 52.5 | 156 | 40 | 30 | 4 | 70 | 200
66.6707565 | 433.7279188 | 52.5 | 156 | 40 | 30 | 4 | 70 | 200
65.66682 | 431.7065316 | 52.5 | 156 | 40 | 30 | 4 | 70 | 200
64.6562895 | 431.2073028 | 52.5 | 156 | 40 | 30 | 4 | 70 | 200
63.639165 | 430.2756188 | 52.5 | 156 | 40 | 30 | 4 | 70 | 200
62.6356995 | 429.1696592 | 52.5 | 156 | 40 | 30 | 4 | 70 | 200
61.618575 | 427.8301668 | 52.5 | 156 | 40 | 30 | 4 | 70 | 200
60.614874 | 425.98323 | 52.5 | 156 | 40 | 30 | 4 | 70 | 200
59.6180025 | 422.939088 | 52.5 | 156 | 40 | 30 | 4 | 70 | 200
58.5992295 | 421.9672 | 52.5 | 156 | 40 | 30 | 4 | 70 | 200
57.6033 | 419.7176988 | 52.5 | 156 | 40 | 30 | 4 | 70 | 200
56.5654515 | 418.582198 | 52.5 | 156 | 40 | 30 | 4 | 70 | 200
55.5429105 | 418.5928608 | 52.5 | 156 | 40 | 30 | 4 | 70 | 200
54.566292 | 415.8761192 | 52.5 | 156 | 40 | 30 | 4 | 70 | 200
53.52915 | 414.982192 | 52.5 | 156 | 40 | 30 | 4 | 70 | 200
52.5162645 | 414.3378792 | 52.5 | 156 | 40 | 30 | 4 | 70 | 200
51.49914 | 412.9179788 | 52.5 | 156 | 40 | 30 | 4 | 70 | 200
50.523699 | 408.2011756 | 52.5 | 156 | 40 | 30 | 4 | 70 | 200
49.5348345 | 405.3181992 | 52.5 | 156 | 40 | 30 | 4 | 70 | 200
48.476733 | 407.656324 | 52.5 | 156 | 40 | 30 | 4 | 70 | 200
47.48622 | 406.4778224 | 52.5 | 156 | 40 | 30 | 4 | 70 | 200
46.4738055 | 404.2496468 | 52.5 | 156 | 40 | 30 | 4 | 70 | 200
45.490122 | 401.385374 | 52.5 | 156 | 40 | 30 | 4 | 70 | 200
44.484537 | 398.08078 | 52.5 | 156 | 40 | 30 | 4 | 70 | 200
43.441272 | 397.4149668 | 52.5 | 156 | 40 | 30 | 4 | 70 | 200
42.4001265 | 396.1184752 | 52.5 | 156 | 40 | 30 | 4 | 70 | 200
41.405139 | 392.8755856 | 52.5 | 156 | 40 | 30 | 4 | 70 | 200
40.4106225 | 392.8165032 | 52.5 | 156 | 40 | 30 | 4 | 70 | 200
39.391143 | 393.2433648 | 52.5 | 156 | 40 | 30 | 4 | 70 | 200
38.3801415 | 389.2488352 | 52.5 | 156 | 40 | 30 | 4 | 70 | 200
37.3868025 | 386.0194052 | 52.5 | 156 | 40 | 30 | 4 | 70 | 200
36.354135 | 388.2314992 | 52.5 | 156 | 40 | 30 | 4 | 70 | 200
35.375397 | 381.8317216 | 52.5 | 156 | 40 | 30 | 4 | 70 | 200
34.326951 | 379.869242 | 52.5 | 156 | 40 | 30 | 4 | 70 | 200
33.3616365 | 376.22641 | 52.5 | 156 | 40 | 30 | 4 | 70 | 200
32.2985895 | 375.625098 | 52.5 | 156 | 40 | 30 | 4 | 70 | 200
31.318674 | 374.4628528 | 52.5 | 156 | 40 | 30 | 4 | 70 | 200
30.3397005 | 369.83747 | 52.5 | 156 | 40 | 30 | 4 | 70 | 200
29.2936095 | 367.5960096 | 52.5 | 156 | 40 | 30 | 4 | 70 | 200
28.272717 | 365.41066 | 52.5 | 156 | 40 | 30 | 4 | 70 | 200
27.2843235 | 364.5623556 | 52.5 | 156 | 40 | 30 | 4 | 70 | 200
26.2702605 | 360.2565072 | 52.5 | 156 | 40 | 30 | 4 | 70 | 200
25.2533715 | 359.778604 | 52.5 | 156 | 40 | 30 | 4 | 70 | 200
24.258855 | 357.2634068 | 52.5 | 156 | 40 | 30 | 4 | 70 | 200
23.2398465 | 357.5291028 | 52.5 | 156 | 40 | 30 | 4 | 70 | 200
22.211889 | 356.1116496 | 52.5 | 156 | 40 | 30 | 4 | 70 | 200
21.195942 | 353.9855572 | 52.5 | 156 | 40 | 30 | 4 | 70 | 200
20.202132 | 352.9306392 | 52.5 | 156 | 40 | 30 | 4 | 70 | 200
19.2010215 | 351.5722684 | 52.5 | 156 | 40 | 30 | 4 | 70 | 200
18.155166 | 349.3414708 | 52.5 | 156 | 40 | 30 | 4 | 70 | 200
17.1907935 | 351.2742344 | 52.5 | 156 | 40 | 30 | 4 | 70 | 200
16.1899185 | 347.23146 | 52.5 | 156 | 40 | 30 | 4 | 70 | 200
15.128049 | 347.1456332 | 52.5 | 156 | 40 | 30 | 4 | 70 | 200
14.156376 | 344.7617108 | 52.5 | 156 | 40 | 30 | 4 | 70 | 200
13.1298315 | 342.1926752 | 52.5 | 156 | 40 | 30 | 4 | 70 | 200
12.1379055 | 340.0398384 | 52.5 | 156 | 40 | 30 | 4 | 70 | 200
11.1130095 | 339.2612792 | 52.5 | 156 | 40 | 30 | 4 | 70 | 200
10.0951785 | 336.9446548 | 52.5 | 156 | 40 | 30 | 4 | 70 | 200
9.09972 | 334.0050432 | 52.5 | 156 | 40 | 30 | 4 | 70 | 200
8.0698785 | 333.0439928 | 52.5 | 156 | 40 | 30 | 4 | 70 | 200
7.081956 | 332.3110564 | 52.5 | 156 | 40 | 30 | 4 | 70 | 200
6.0615345 | 329.6696536 | 52.5 | 156 | 40 | 30 | 4 | 70 | 200
5.046294 | 328.5717348 | 52.5 | 156 | 40 | 30 | 4 | 70 | 200
4.023753 | 329.0520852 | 52.5 | 156 | 40 | 30 | 4 | 70 | 200
3.0367725 | 331.9352364 | 52.5 | 156 | 40 | 30 | 4 | 70 | 200
2.0114055 | 334.1483792 | 52.5 | 156 | 40 | 30 | 4 | 70 | 200
1.0067625 | 337.8436512 | 52.5 | 156 | 40 | 30 | 4 | 70 | 200
0.1274055 | 306.3048368 | 52.5 | 156 | 40 | 30 | 4 | 70 | 200
100.0283895 | 427.784544 | 52.5 | 136 | 60 | 30 | 4 | 70 | 200
98.9992545 | 428.1442824 | 52.5 | 136 | 60 | 30 | 4 | 70 | 200
97.9409175 | 431.9965248 | 52.5 | 136 | 60 | 30 | 4 | 70 | 200
96.9513465 | 433.0890248 | 52.5 | 136 | 60 | 30 | 4 | 70 | 200
95.9443485 | 433.2152304 | 52.5 | 136 | 60 | 30 | 4 | 70 | 200
94.938999 | 428.2650692 | 52.5 | 136 | 60 | 30 | 4 | 70 | 200
93.923523 | 429.3147432 | 52.5 | 136 | 60 | 30 | 4 | 70 | 200
92.9125215 | 428.987168 | 52.5 | 136 | 60 | 30 | 4 | 70 | 200
91.8994005 | 427.4810912 | 52.5 | 136 | 60 | 30 | 4 | 70 | 200
90.886044 | 428.5898476 | 52.5 | 136 | 60 | 30 | 4 | 70 | 200
89.893647 | 426.9012796 | 52.5 | 136 | 60 | 30 | 4 | 70 | 200
88.909257 | 426.587164 | 52.5 | 136 | 60 | 30 | 4 | 70 | 200
87.876354 | 427.671798 | 52.5 | 136 | 60 | 30 | 4 | 70 | 200
86.873595 | 422.1040684 | 52.5 | 136 | 60 | 30 | 4 | 70 | 200
85.866597 | 417.6157288 | 52.5 | 136 | 60 | 30 | 4 | 70 | 200
84.843114 | 418.5902388 | 52.5 | 136 | 60 | 30 | 4 | 70 | 200
83.835645 | 416.7969656 | 52.5 | 136 | 60 | 30 | 4 | 70 | 200
82.8156945 | 416.147234 | 52.5 | 136 | 60 | 30 | 4 | 70 | 200
81.8068125 | 416.184816 | 52.5 | 136 | 60 | 30 | 4 | 70 | 200
80.8181835 | 413.739364 | 52.5 | 136 | 60 | 30 | 4 | 70 | 200
79.793994 | 413.6157804 | 52.5 | 136 | 60 | 30 | 4 | 70 | 200
78.7862895 | 414.002438 | 52.5 | 136 | 60 | 30 | 4 | 70 | 200
77.774817 | 414.872068 | 52.5 | 136 | 60 | 30 | 4 | 70 | 200
76.765935 | 414.7110772 | 52.5 | 136 | 60 | 30 | 4 | 70 | 200
75.7459845 | 415.13252 | 52.5 | 136 | 60 | 30 | 4 | 70 | 200
74.745345 | 414.22793 | 52.5 | 136 | 60 | 30 | 4 | 70 | 200
73.7404665 | 411.1299496 | 52.5 | 136 | 60 | 30 | 4 | 70 | 200
72.734646 | 412.015836 | 52.5 | 136 | 60 | 30 | 4 | 70 | 200
71.721525 | 409.8469176 | 52.5 | 136 | 60 | 30 | 4 | 70 | 200
70.6897995 | 410.81059 | 52.5 | 136 | 60 | 30 | 4 | 70 | 200
69.7025835 | 406.1584628 | 52.5 | 136 | 60 | 30 | 4 | 70 | 200
68.688285 | 406.1450032 | 52.5 | 136 | 60 | 30 | 4 | 70 | 200
67.707663 | 403.1651876 | 52.5 | 136 | 60 | 30 | 4 | 70 | 200
66.675702 | 400.18275 | 52.5 | 136 | 60 | 30 | 4 | 70 | 200
65.672943 | 397.627174 | 52.5 | 136 | 60 | 30 | 4 | 70 | 200
64.632033 | 398.3197316 | 52.5 | 136 | 60 | 30 | 4 | 70 | 200
63.6280965 | 394.5426532 | 52.5 | 136 | 60 | 30 | 4 | 70 | 200
62.642058 | 390.3736732 | 52.5 | 136 | 60 | 30 | 4 | 70 | 200
61.607271 | 390.9159028 | 52.5 | 136 | 60 | 30 | 4 | 70 | 200
60.6009795 | 388.6824832 | 52.5 | 136 | 60 | 30 | 4 | 70 | 200
59.6005755 | 387.8609232 | 52.5 | 136 | 60 | 30 | 4 | 70 | 200
58.5883965 | 385.0557328 | 52.5 | 136 | 60 | 30 | 4 | 70 | 200
57.5917605 | 385.2651432 | 52.5 | 136 | 60 | 30 | 4 | 70 | 200
56.5814655 | 383.9417324 | 52.5 | 136 | 60 | 30 | 4 | 70 | 200
55.540791 | 385.7052896 | 52.5 | 136 | 60 | 30 | 4 | 70 | 200
54.5523975 | 383.9121912 | 52.5 | 136 | 60 | 30 | 4 | 70 | 200
53.531034 | 382.2557864 | 52.5 | 136 | 60 | 30 | 4 | 70 | 200
52.522152 | 381.1122448 | 52.5 | 136 | 60 | 30 | 4 | 70 | 200
51.505734 | 382.12154 | 52.5 | 136 | 60 | 30 | 4 | 70 | 200
50.5281735 | 378.5108712 | 52.5 | 136 | 60 | 30 | 4 | 70 | 200
49.516701 | 377.2063388 | 52.5 | 136 | 60 | 30 | 4 | 70 | 200
48.517239 | 374.4520152 | 52.5 | 136 | 60 | 30 | 4 | 70 | 200
47.5005855 | 371.5903644 | 52.5 | 136 | 60 | 30 | 4 | 70 | 200
46.491939 | 370.586488 | 52.5 | 136 | 60 | 30 | 4 | 70 | 200
45.500955 | 366.908696 | 52.5 | 136 | 60 | 30 | 4 | 70 | 200
44.4875985 | 364.5543148 | 52.5 | 136 | 60 | 30 | 4 | 70 | 200
43.445511 | 364.6429384 | 52.5 | 136 | 60 | 30 | 4 | 70 | 200
42.3789315 | 364.4389468 | 52.5 | 136 | 60 | 30 | 4 | 70 | 200
41.3978385 | 361.3839672 | 52.5 | 136 | 60 | 30 | 4 | 70 | 200
40.4191005 | 359.8189828 | 52.5 | 136 | 60 | 30 | 4 | 70 | 200
39.4106895 | 357.3223144 | 52.5 | 136 | 60 | 30 | 4 | 70 | 200
38.368131 | 356.3156412 | 52.5 | 136 | 60 | 30 | 4 | 70 | 200
37.403523 | 353.9588128 | 52.5 | 136 | 60 | 30 | 4 | 70 | 200
36.343302 | 356.3023564 | 52.5 | 136 | 60 | 30 | 4 | 70 | 200
35.3624445 | 351.3387356 | 52.5 | 136 | 60 | 30 | 4 | 70 | 200
34.304814 | 353.4031236 | 52.5 | 136 | 60 | 30 | 4 | 70 | 200
33.362343 | 348.3132972 | 52.5 | 136 | 60 | 30 | 4 | 70 | 200
32.2943505 | 349.4917988 | 52.5 | 136 | 60 | 30 | 4 | 70 | 200
31.337514 | 348.2381332 | 52.5 | 136 | 60 | 30 | 4 | 70 | 200
30.324864 | 342.9443152 | 52.5 | 136 | 60 | 30 | 4 | 70 | 200
29.267469 | 344.3483088 | 52.5 | 136 | 60 | 30 | 4 | 70 | 200
28.2630615 | 343.9913672 | 52.5 | 136 | 60 | 30 | 4 | 70 | 200
27.283617 | 342.2597984 | 52.5 | 136 | 60 | 30 | 4 | 70 | 200
26.283684 | 340.096124 | 52.5 | 136 | 60 | 30 | 4 | 70 | 200
25.260672 | 338.7566316 | 52.5 | 136 | 60 | 30 | 4 | 70 | 200
24.254145 | 339.159196 | 52.5 | 136 | 60 | 30 | 4 | 70 | 200
23.252328 | 332.6762136 | 52.5 | 136 | 60 | 30 | 4 | 70 | 200
22.229316 | 334.421242 | 52.5 | 136 | 60 | 30 | 4 | 70 | 200
21.244455 | 329.4415396 | 52.5 | 136 | 60 | 30 | 4 | 70 | 200
20.2348665 | 327.5194388 | 52.5 | 136 | 60 | 30 | 4 | 70 | 200
19.1633415 | 327.2374864 | 52.5 | 136 | 60 | 30 | 4 | 70 | 200
18.198498 | 321.3262748 | 52.5 | 136 | 60 | 30 | 4 | 70 | 200
17.1926775 | 318.0216808 | 52.5 | 136 | 60 | 30 | 4 | 70 | 200
16.189212 | 318.0377624 | 52.5 | 136 | 60 | 30 | 4 | 70 | 200
15.1499505 | 316.0057124 | 52.5 | 136 | 60 | 30 | 4 | 70 | 200
14.150253 | 311.6594852 | 52.5 | 136 | 60 | 30 | 4 | 70 | 200
13.13148 | 316.019172 | 52.5 | 136 | 60 | 30 | 4 | 70 | 200
12.1327245 | 312.7654448 | 52.5 | 136 | 60 | 30 | 4 | 70 | 200
11.1243135 | 308.5267196 | 52.5 | 136 | 60 | 30 | 4 | 70 | 200
10.118022 | 306.483832 | 52.5 | 136 | 60 | 30 | 4 | 70 | 200
9.0839415 | 306.9536944 | 52.5 | 136 | 60 | 30 | 4 | 70 | 200
8.06352 | 309.0126636 | 52.5 | 136 | 60 | 30 | 4 | 70 | 200
7.0836045 | 307.4127192 | 52.5 | 136 | 60 | 30 | 4 | 70 | 200
6.0601215 | 305.6301088 | 52.5 | 136 | 60 | 30 | 4 | 70 | 200
5.0375805 | 310.0730004 | 52.5 | 136 | 60 | 30 | 4 | 70 | 200
4.0447125 | 309.1843172 | 52.5 | 136 | 60 | 30 | 4 | 70 | 200
3.010161 | 311.8688956 | 52.5 | 136 | 60 | 30 | 4 | 70 | 200
2.002692 | 320.3045688 | 52.5 | 136 | 60 | 30 | 4 | 70 | 200
1.0020525 | 331.8868168 | 52.5 | 136 | 60 | 30 | 4 | 70 | 200
0.150249 | 296.6744056 | 52.5 | 136 | 60 | 30 | 4 | 70 | 200
99.9874125 | 124.3637324 | 42.5 | 156 | 40 | 30 | 4 | 90 | 200
98.979237 | 123.92883 | 42.5 | 156 | 40 | 30 | 4 | 90 | 200
97.98213 | 123.179812 | 42.5 | 156 | 40 | 30 | 4 | 90 | 200
96.9829035 | 122.387968 | 42.5 | 156 | 40 | 30 | 4 | 90 | 200
95.972844 | 122.1033936 | 42.5 | 156 | 40 | 30 | 4 | 90 | 200
94.9613715 | 121.751696 | 42.5 | 156 | 40 | 30 | 4 | 90 | 200
93.9496635 | 121.375876 | 42.5 | 156 | 40 | 30 | 4 | 90 | 200
92.9379555 | 120.9759336 | 42.5 | 156 | 40 | 30 | 4 | 90 | 200
91.9281315 | 120.591898 | 42.5 | 156 | 40 | 30 | 4 | 90 | 200
90.914304 | 120.51149 | 42.5 | 156 | 40 | 30 | 4 | 90 | 200
89.893647 | 120.6161952 | 42.5 | 156 | 40 | 30 | 4 | 90 | 200
88.8777 | 120.4309072 | 42.5 | 156 | 40 | 30 | 4 | 90 | 200
87.8822415 | 119.3221508 | 42.5 | 156 | 40 | 30 | 4 | 90 | 200
86.87595 | 118.9250052 | 42.5 | 156 | 40 | 30 | 4 | 90 | 200
85.8522315 | 119.233702 | 42.5 | 156 | 40 | 30 | 4 | 90 | 200
84.8522985 | 118.3128556 | 42.5 | 156 | 40 | 30 | 4 | 90 | 200
83.835174 | 118.371938 | 42.5 | 156 | 40 | 30 | 4 | 90 | 200
82.8251145 | 117.8403712 | 42.5 | 156 | 40 | 30 | 4 | 90 | 200
81.820236 | 117.4645512 | 42.5 | 156 | 40 | 30 | 4 | 90 | 200
80.8087635 | 117.02423 | 42.5 | 156 | 40 | 30 | 4 | 90 | 200
79.794465 | 116.8766988 | 42.5 | 156 | 40 | 30 | 4 | 90 | 200
78.7914705 | 116.2860496 | 42.5 | 156 | 40 | 30 | 4 | 90 | 200
77.7759945 | 116.2163044 | 42.5 | 156 | 40 | 30 | 4 | 90 | 200
76.763109 | 116.0955176 | 42.5 | 156 | 40 | 30 | 4 | 90 | 200
75.757995 | 115.3734188 | 42.5 | 156 | 40 | 30 | 4 | 90 | 200
74.749584 | 115.1103448 | 42.5 | 156 | 40 | 30 | 4 | 90 | 200
73.738818 | 114.76931 | 42.5 | 156 | 40 | 30 | 4 | 90 | 200
72.72711 | 114.4606132 | 42.5 | 156 | 40 | 30 | 4 | 90 | 200
71.7184635 | 114.0793744 | 42.5 | 156 | 40 | 30 | 4 | 90 | 200
70.705107 | 113.8862204 | 42.5 | 156 | 40 | 30 | 4 | 90 | 200
69.696225 | 113.5560232 | 42.5 | 156 | 40 | 30 | 4 | 90 | 200
68.6847525 | 113.0835388 | 42.5 | 156 | 40 | 30 | 4 | 90 | 200
67.672809 | 113.0727012 | 42.5 | 156 | 40 | 30 | 4 | 90 | 200
66.6641625 | 112.476808 | 42.5 | 156 | 40 | 30 | 4 | 90 | 200
65.6590485 | 111.8674552 | 42.5 | 156 | 40 | 30 | 4 | 90 | 200
64.6496955 | 111.5265952 | 42.5 | 156 | 40 | 30 | 4 | 90 | 200
63.6346905 | 111.3198068 | 42.5 | 156 | 40 | 30 | 4 | 90 | 200
62.6234535 | 111.0030692 | 42.5 | 156 | 40 | 30 | 4 | 90 | 200
61.618575 | 110.4285016 | 42.5 | 156 | 40 | 30 | 4 | 90 | 200
60.597918 | 110.337256 | 42.5 | 156 | 40 | 30 | 4 | 90 | 200
59.597514 | 109.6446984 | 42.5 | 156 | 40 | 30 | 4 | 90 | 200
58.5799185 | 109.6286168 | 42.5 | 156 | 40 | 30 | 4 | 90 | 200
57.5766885 | 108.8876396 | 42.5 | 156 | 40 | 30 | 4 | 90 | 200
56.5560315 | 109.0890092 | 42.5 | 156 | 40 | 30 | 4 | 90 | 200
55.564341 | 107.894426 | 42.5 | 156 | 40 | 30 | 4 | 90 | 200
54.544155 | 107.631352 | 42.5 | 156 | 40 | 30 | 4 | 90 | 200
53.526795 | 107.8703036 | 42.5 | 156 | 40 | 30 | 4 | 90 | 200
52.526862 | 107.102582 | 42.5 | 156 | 40 | 30 | 4 | 90 | 200
51.5224545 | 106.39639 | 42.5 | 156 | 40 | 30 | 4 | 90 | 200
50.510982 | 105.6851288 | 42.5 | 156 | 40 | 30 | 4 | 90 | 200
49.492209 | 105.6851288 | 42.5 | 156 | 40 | 30 | 4 | 90 | 200
48.4826205 | 105.4272988 | 42.5 | 156 | 40 | 30 | 4 | 90 | 200
47.4671445 | 105.2556452 | 42.5 | 156 | 40 | 30 | 4 | 90 | 200
46.4610885 | 104.6059136 | 42.5 | 156 | 40 | 30 | 4 | 90 | 200
45.4517355 | 104.0823876 | 42.5 | 156 | 40 | 30 | 4 | 90 | 200
44.4437955 | 103.5590364 | 42.5 | 156 | 40 | 30 | 4 | 90 | 200
43.445511 | 102.8556412 | 42.5 | 156 | 40 | 30 | 4 | 90 | 200
42.431448 | 102.8073964 | 42.5 | 156 | 40 | 30 | 4 | 90 | 200
41.40561 | 103.1052556 | 42.5 | 156 | 40 | 30 | 4 | 90 | 200
40.3979055 | 101.9805924 | 42.5 | 156 | 40 | 30 | 4 | 90 | 200
39.404802 | 101.0758276 | 42.5 | 156 | 40 | 30 | 4 | 90 | 200
38.3787285 | 101.6690988 | 42.5 | 156 | 40 | 30 | 4 | 90 | 200
37.3684335 | 100.5898836 | 42.5 | 156 | 40 | 30 | 4 | 90 | 200
36.372033 | 100.1416964 | 42.5 | 156 | 40 | 30 | 4 | 90 | 200
35.3459595 | 99.6047108 | 42.5 | 156 | 40 | 30 | 4 | 90 | 200
34.350972 | 99.2879732 | 42.5 | 156 | 40 | 30 | 4 | 90 | 200
33.3343185 | 98.5684964 | 42.5 | 156 | 40 | 30 | 4 | 90 | 200
32.315781 | 98.882612 | 42.5 | 156 | 40 | 30 | 4 | 90 | 200
31.3215 | 97.6478248 | 42.5 | 156 | 40 | 30 | 4 | 90 | 200
30.300843 | 96.9498484 | 42.5 | 156 | 40 | 30 | 4 | 90 | 200
29.2813635 | 97.1269208 | 42.5 | 156 | 40 | 30 | 4 | 90 | 200
28.2828435 | 96.8425212 | 42.5 | 156 | 40 | 30 | 4 | 90 | 200
27.278436 | 95.876052 | 42.5 | 156 | 40 | 30 | 4 | 90 | 200
26.274735 | 94.8800416 | 42.5 | 156 | 40 | 30 | 4 | 90 | 200
25.2609075 | 94.4720584 | 42.5 | 156 | 40 | 30 | 4 | 90 | 200
24.246138 | 94.0425748 | 42.5 | 156 | 40 | 30 | 4 | 90 | 200
23.2389045 | 93.062646 | 42.5 | 156 | 40 | 30 | 4 | 90 | 200
22.231671 | 92.7808684 | 42.5 | 156 | 40 | 30 | 4 | 90 | 200
21.2220825 | 92.4050484 | 42.5 | 156 | 40 | 30 | 4 | 90 | 200
20.2075485 | 92.1715156 | 42.5 | 156 | 40 | 30 | 4 | 90 | 200
19.1897175 | 92.2171384 | 42.5 | 156 | 40 | 30 | 4 | 90 | 200
18.1718865 | 91.5834884 | 42.5 | 156 | 40 | 30 | 4 | 90 | 200
17.171718 | 89.8627572 | 42.5 | 156 | 40 | 30 | 4 | 90 | 200
16.167075 | 90.0372076 | 42.5 | 156 | 40 | 30 | 4 | 90 | 200
15.1471245 | 89.677644 | 42.5 | 156 | 40 | 30 | 4 | 90 | 200
14.1453075 | 87.991698 | 42.5 | 156 | 40 | 30 | 4 | 90 | 200
13.129125 | 88.5098052 | 42.5 | 156 | 40 | 30 | 4 | 90 | 200
12.1181235 | 86.8561972 | 42.5 | 156 | 40 | 30 | 4 | 90 | 200
11.108535 | 87.014566 | 42.5 | 156 | 40 | 30 | 4 | 90 | 200
10.1045985 | 85.4978264 | 42.5 | 156 | 40 | 30 | 4 | 90 | 200
9.090771 | 85.661614 | 42.5 | 156 | 40 | 30 | 4 | 90 | 200
8.08236 | 84.464234 | 42.5 | 156 | 40 | 30 | 4 | 90 | 200
7.0694745 | 83.4173568 | 42.5 | 156 | 40 | 30 | 4 | 90 | 200
6.058473 | 83.2509472 | 42.5 | 156 | 40 | 30 | 4 | 90 | 200
5.0502975 | 82.316816 | 42.5 | 156 | 40 | 30 | 4 | 90 | 200
4.042593 | 81.0227716 | 42.5 | 156 | 40 | 30 | 4 | 90 | 200
3.017226 | 80.144926 | 42.5 | 156 | 40 | 30 | 4 | 90 | 200
2.0241225 | 78.5928768 | 42.5 | 156 | 40 | 30 | 4 | 90 | 200
1.0251315 | 77.0007984 | 42.5 | 156 | 40 | 30 | 4 | 90 | 200
0 | 15.081744 | 42.5 | 156 | 40 | 30 | 4 | 90 | 200
99.987648 | 137.5015256 | 42.5 | 136 | 60 | 30 | 4 | 90 | 200
98.9832405 | 137.0101628 | 42.5 | 136 | 60 | 30 | 4 | 90 | 200
97.985898 | 136.1190324 | 42.5 | 136 | 60 | 30 | 4 | 90 | 200
96.981726 | 135.3754332 | 42.5 | 136 | 60 | 30 | 4 | 90 | 200
95.973315 | 135.012898 | 42.5 | 136 | 60 | 30 | 4 | 90 | 200
94.9585455 | 134.7902028 | 42.5 | 136 | 60 | 30 | 4 | 90 | 200
93.9477795 | 134.3820448 | 42.5 | 136 | 60 | 30 | 4 | 90 | 200
92.9393685 | 134.108308 | 42.5 | 136 | 60 | 30 | 4 | 90 | 200
91.930251 | 133.7754888 | 42.5 | 136 | 60 | 30 | 4 | 90 | 200
90.9131265 | 133.7594072 | 42.5 | 136 | 60 | 30 | 4 | 90 | 200
89.894118 | 133.7861516 | 42.5 | 136 | 60 | 30 | 4 | 90 | 200
88.8784065 | 133.466792 | 42.5 | 136 | 60 | 30 | 4 | 90 | 200
87.8827125 | 132.3956176 | 42.5 | 136 | 60 | 30 | 4 | 90 | 200
86.875008 | 132.0224196 | 42.5 | 136 | 60 | 30 | 4 | 90 | 200
85.8527025 | 132.2183704 | 42.5 | 136 | 60 | 30 | 4 | 90 | 200
84.852063 | 131.44523 | 42.5 | 136 | 60 | 30 | 4 | 90 | 200
83.835645 | 131.3567812 | 42.5 | 136 | 60 | 30 | 4 | 90 | 200
82.823937 | 130.9325416 | 42.5 | 136 | 60 | 30 | 4 | 90 | 200
81.8204715 | 130.6023444 | 42.5 | 136 | 60 | 30 | 4 | 90 | 200
80.806644 | 130.2265244 | 42.5 | 136 | 60 | 30 | 4 | 90 | 200
79.7932875 | 130.1459416 | 42.5 | 136 | 60 | 30 | 4 | 90 | 200
78.7924125 | 129.1742284 | 42.5 | 136 | 60 | 30 | 4 | 90 | 200
77.7774075 | 129.0319412 | 42.5 | 136 | 60 | 30 | 4 | 90 | 200
76.7642865 | 128.8924508 | 42.5 | 136 | 60 | 30 | 4 | 90 | 200
75.7558755 | 128.401088 | 42.5 | 136 | 60 | 30 | 4 | 90 | 200
74.7512325 | 127.7567752 | 42.5 | 136 | 60 | 30 | 4 | 90 | 200
73.7381115 | 127.6414072 | 42.5 | 136 | 60 | 30 | 4 | 90 | 200
72.725697 | 127.2844656 | 42.5 | 136 | 60 | 30 | 4 | 90 | 200
71.712105 | 126.8736856 | 42.5 | 136 | 60 | 30 | 4 | 90 | 200
70.707462 | 126.481784 | 42.5 | 136 | 60 | 30 | 4 | 90 | 200
69.6974025 | 126.0119216 | 42.5 | 136 | 60 | 30 | 4 | 90 | 200
68.68593 | 125.6280608 | 42.5 | 136 | 60 | 30 | 4 | 90 | 200
67.6749285 | 125.3891092 | 42.5 | 136 | 60 | 30 | 4 | 90 | 200
66.661101 | 125.05629 | 42.5 | 136 | 60 | 30 | 4 | 90 | 200
65.6543385 | 124.5221012 | 42.5 | 136 | 60 | 30 | 4 | 90 | 200
64.652757 | 123.7489608 | 42.5 | 136 | 60 | 30 | 4 | 90 | 200
63.6342195 | 123.9394928 | 42.5 | 136 | 60 | 30 | 4 | 90 | 200
62.6225115 | 123.4187636 | 42.5 | 136 | 60 | 30 | 4 | 90 | 200
61.621872 | 122.6295416 | 42.5 | 136 | 60 | 30 | 4 | 90 | 200
60.6000375 | 122.8120328 | 42.5 | 136 | 60 | 30 | 4 | 90 | 200
59.5996335 | 121.904646 | 42.5 | 136 | 60 | 30 | 4 | 90 | 200
58.5794475 | 122.1865984 | 42.5 | 136 | 60 | 30 | 4 | 90 | 200
57.578808 | 121.1343024 | 42.5 | 136 | 60 | 30 | 4 | 90 | 200
56.5574445 | 121.4590808 | 42.5 | 136 | 60 | 30 | 4 | 90 | 200
55.5636345 | 120.2699164 | 42.5 | 136 | 60 | 30 | 4 | 90 | 200
54.5462745 | 120.025546 | 42.5 | 136 | 60 | 30 | 4 | 90 | 200
53.525853 | 120.2779572 | 42.5 | 136 | 60 | 30 | 4 | 90 | 200
52.526391 | 119.5289392 | 42.5 | 136 | 60 | 30 | 4 | 90 | 200
51.528813 | 118.4229796 | 42.5 | 136 | 60 | 30 | 4 | 90 | 200
50.507214 | 118.3611004 | 42.5 | 136 | 60 | 30 | 4 | 90 | 200
49.494093 | 118.1625276 | 42.5 | 136 | 60 | 30 | 4 | 90 | 200
48.4797945 | 117.885994 | 42.5 | 136 | 60 | 30 | 4 | 90 | 200
47.466909 | 117.547756 | 42.5 | 136 | 60 | 30 | 4 | 90 | 200
46.4587335 | 117.0081484 | 42.5 | 136 | 60 | 30 | 4 | 90 | 200
45.452442 | 116.4874192 | 42.5 | 136 | 60 | 30 | 4 | 90 | 200
44.4480345 | 115.8431064 | 42.5 | 136 | 60 | 30 | 4 | 90 | 200
43.446924 | 115.0968852 | 42.5 | 136 | 60 | 30 | 4 | 90 | 200
42.4302705 | 115.3545404 | 42.5 | 136 | 60 | 30 | 4 | 90 | 200
41.4039615 | 115.4968276 | 42.5 | 136 | 60 | 30 | 4 | 90 | 200
40.3974345 | 114.4875324 | 42.5 | 136 | 60 | 30 | 4 | 90 | 200
39.4040955 | 113.714392 | 42.5 | 136 | 60 | 30 | 4 | 90 | 200
38.3754315 | 114.280744 | 42.5 | 136 | 60 | 30 | 4 | 90 | 200
37.3693755 | 113.0700792 | 42.5 | 136 | 60 | 30 | 4 | 90 | 200
36.3713265 | 112.8687096 | 42.5 | 136 | 60 | 30 | 4 | 90 | 200
35.347608 | 112.2243968 | 42.5 | 136 | 60 | 30 | 4 | 90 | 200
34.3493235 | 111.9721604 | 42.5 | 136 | 60 | 30 | 4 | 90 | 200
33.3338475 | 110.9520276 | 42.5 | 136 | 60 | 30 | 4 | 90 | 200
32.3131905 | 111.6098 | 42.5 | 136 | 60 | 30 | 4 | 90 | 200
31.3245615 | 110.1413052 | 42.5 | 136 | 60 | 30 | 4 | 90 | 200
30.3010785 | 109.5399932 | 42.5 | 136 | 60 | 30 | 4 | 90 | 200
29.275947 | 110.2405916 | 42.5 | 136 | 60 | 30 | 4 | 90 | 200
28.281195 | 109.773526 | 42.5 | 136 | 60 | 30 | 4 | 90 | 200
27.2782005 | 108.7292708 | 42.5 | 136 | 60 | 30 | 4 | 90 | 200
26.2754415 | 107.6823936 | 42.5 | 136 | 60 | 30 | 4 | 90 | 200
25.263969 | 107.0595812 | 42.5 | 136 | 60 | 30 | 4 | 90 | 200
24.2524965 | 106.503892 | 42.5 | 136 | 60 | 30 | 4 | 90 | 200
23.2407885 | 106.128072 | 42.5 | 136 | 60 | 30 | 4 | 90 | 200
22.232613 | 105.4918 | 42.5 | 136 | 60 | 30 | 4 | 90 | 200
21.221376 | 105.1589808 | 42.5 | 136 | 60 | 30 | 4 | 90 | 200
20.207313 | 105.2233072 | 42.5 | 136 | 60 | 30 | 4 | 90 | 200
19.189482 | 105.2608892 | 42.5 | 136 | 60 | 30 | 4 | 90 | 200
18.1676475 | 104.8099052 | 42.5 | 136 | 60 | 30 | 4 | 90 | 200
17.173602 | 102.8717228 | 42.5 | 136 | 60 | 30 | 4 | 90 | 200
16.1663685 | 103.3683296 | 42.5 | 136 | 60 | 30 | 4 | 90 | 200
15.1461825 | 103.352248 | 42.5 | 136 | 60 | 30 | 4 | 90 | 200
14.146014 | 101.1429508 | 42.5 | 136 | 60 | 30 | 4 | 90 | 200
13.1288895 | 102.1791652 | 42.5 | 136 | 60 | 30 | 4 | 90 | 200
12.1162395 | 100.530976 | 42.5 | 136 | 60 | 30 | 4 | 90 | 200
11.1115965 | 100.721508 | 42.5 | 136 | 60 | 30 | 4 | 90 | 200
10.1036565 | 98.7967852 | 42.5 | 136 | 60 | 30 | 4 | 90 | 200
9.0872385 | 99.4409232 | 42.5 | 136 | 60 | 30 | 4 | 90 | 200
8.086599 | 98.1148904 | 42.5 | 136 | 60 | 30 | 4 | 90 | 200
7.065942 | 97.5967832 | 42.5 | 136 | 60 | 30 | 4 | 90 | 200
6.058944 | 97.2611672 | 42.5 | 136 | 60 | 30 | 4 | 90 | 200
5.052417 | 96.4102408 | 42.5 | 136 | 60 | 30 | 4 | 90 | 200
4.0423575 | 95.390108 | 42.5 | 136 | 60 | 30 | 4 | 90 | 200
3.035595 | 93.4304252 | 42.5 | 136 | 60 | 30 | 4 | 90 | 200
2.0212965 | 93.2725808 | 42.5 | 136 | 60 | 30 | 4 | 90 | 200
1.0029945 | 92.2720256 | 42.5 | 136 | 60 | 30 | 4 | 90 | 200
0.097968 | 81.9880172 | 42.5 | 136 | 60 | 30 | 4 | 90 | 200
99.9921225 | 176.99811 | 52.5 | 176 | 20 | 30 | 4 | 90 | 200
98.994309 | 175.720322 | 52.5 | 176 | 20 | 30 | 4 | 90 | 200
97.9908435 | 174.477494 | 52.5 | 176 | 20 | 30 | 4 | 90 | 200
96.979371 | 173.7043536 | 52.5 | 176 | 20 | 30 | 4 | 90 | 200
95.963424 | 172.9446728 | 52.5 | 176 | 20 | 30 | 4 | 90 | 200
94.949832 | 172.410484 | 52.5 | 176 | 20 | 30 | 4 | 90 | 200
93.941421 | 171.7125076 | 52.5 | 176 | 20 | 30 | 4 | 90 | 200
92.9323035 | 171.0064904 | 52.5 | 176 | 20 | 30 | 4 | 90 | 200
91.928367 | 169.9192344 | 52.5 | 176 | 20 | 30 | 4 | 90 | 200
90.9187785 | 169.261462 | 52.5 | 176 | 20 | 30 | 4 | 90 | 200
89.9009475 | 168.9903472 | 52.5 | 176 | 20 | 30 | 4 | 90 | 200
88.8831165 | 168.4400768 | 52.5 | 176 | 20 | 30 | 4 | 90 | 200
87.8732925 | 167.5166084 | 52.5 | 176 | 20 | 30 | 4 | 90 | 200
86.8766565 | 166.407852 | 52.5 | 176 | 20 | 30 | 4 | 90 | 200
85.855764 | 166.1341152 | 52.5 | 176 | 20 | 30 | 4 | 90 | 200
84.844527 | 165.237566 | 52.5 | 176 | 20 | 30 | 4 | 90 | 200
83.8429455 | 164.2550152 | 52.5 | 176 | 20 | 30 | 4 | 90 | 200
82.8222885 | 163.967644 | 52.5 | 176 | 20 | 30 | 4 | 90 | 200
81.819765 | 163.0308908 | 52.5 | 176 | 20 | 30 | 4 | 90 | 200
80.8049955 | 162.2953324 | 52.5 | 176 | 20 | 30 | 4 | 90 | 200
79.7965845 | 161.9086748 | 52.5 | 176 | 20 | 30 | 4 | 90 | 200
78.7900575 | 160.9020016 | 52.5 | 176 | 20 | 30 | 4 | 90 | 200
77.77623 | 160.3491092 | 52.5 | 176 | 20 | 30 | 4 | 90 | 200
76.7661705 | 159.75846 | 52.5 | 176 | 20 | 30 | 4 | 90 | 200
75.7582305 | 158.9101556 | 52.5 | 176 | 20 | 30 | 4 | 90 | 200
74.749584 | 158.1585156 | 52.5 | 176 | 20 | 30 | 4 | 90 | 200
73.736934 | 157.5383252 | 52.5 | 176 | 20 | 30 | 4 | 90 | 200
72.7278165 | 156.8055636 | 52.5 | 176 | 20 | 30 | 4 | 90 | 200
71.718228 | 156.0511268 | 52.5 | 176 | 20 | 30 | 4 | 90 | 200
70.706049 | 155.5303976 | 52.5 | 176 | 20 | 30 | 4 | 90 | 200
69.696225 | 154.7707168 | 52.5 | 176 | 20 | 30 | 4 | 90 | 200
68.68593 | 154.3760184 | 52.5 | 176 | 20 | 30 | 4 | 90 | 200
67.6758705 | 153.525092 | 52.5 | 176 | 20 | 30 | 4 | 90 | 200
66.6632205 | 153.0875676 | 52.5 | 176 | 20 | 30 | 4 | 90 | 200
65.654103 | 152.2929268 | 52.5 | 176 | 20 | 30 | 4 | 90 | 200
64.6473405 | 151.4767856 | 52.5 | 176 | 20 | 30 | 4 | 90 | 200
63.638694 | 150.7950656 | 52.5 | 176 | 20 | 30 | 4 | 90 | 200
62.6220405 | 150.3145404 | 52.5 | 176 | 20 | 30 | 4 | 90 | 200
61.615278 | 149.4206132 | 52.5 | 176 | 20 | 30 | 4 | 90 | 200
60.6033345 | 148.8916684 | 52.5 | 176 | 20 | 30 | 4 | 90 | 200
59.593746 | 148.1319876 | 52.5 | 176 | 20 | 30 | 4 | 90 | 200
58.5860415 | 147.3508064 | 52.5 | 176 | 20 | 30 | 4 | 90 | 200
57.5743335 | 146.7092904 | 52.5 | 176 | 20 | 30 | 4 | 90 | 200
56.5593285 | 146.274388 | 52.5 | 176 | 20 | 30 | 4 | 90 | 200
55.5603375 | 145.0637232 | 52.5 | 176 | 20 | 30 | 4 | 90 | 200
54.543684 | 144.7092288 | 52.5 | 176 | 20 | 30 | 4 | 90 | 200
53.528679 | 144.438114 | 52.5 | 176 | 20 | 30 | 4 | 90 | 200
52.533927 | 143.0584176 | 52.5 | 176 | 20 | 30 | 4 | 90 | 200
51.519864 | 142.3228592 | 52.5 | 176 | 20 | 30 | 4 | 90 | 200
50.504388 | 141.807374 | 52.5 | 176 | 20 | 30 | 4 | 90 | 200
49.489854 | 141.3403084 | 52.5 | 176 | 20 | 30 | 4 | 90 | 200
48.4779105 | 140.8113636 | 52.5 | 176 | 20 | 30 | 4 | 90 | 200
47.464554 | 140.269134 | 52.5 | 176 | 20 | 30 | 4 | 90 | 200
46.455201 | 139.5068312 | 52.5 | 176 | 20 | 30 | 4 | 90 | 200
45.4484385 | 138.69069 | 52.5 | 176 | 20 | 30 | 4 | 90 | 200
44.441676 | 137.5793116 | 52.5 | 176 | 20 | 30 | 4 | 90 | 200
43.44033 | 136.6881812 | 52.5 | 176 | 20 | 30 | 4 | 90 | 200
42.4354515 | 135.9417852 | 52.5 | 176 | 20 | 30 | 4 | 90 | 200
41.412204 | 136.0706128 | 52.5 | 176 | 20 | 30 | 4 | 90 | 200
40.3931955 | 135.1927672 | 52.5 | 176 | 20 | 30 | 4 | 90 | 200
39.399621 | 133.732488 | 52.5 | 176 | 20 | 30 | 4 | 90 | 200
38.3867355 | 133.622364 | 52.5 | 176 | 20 | 30 | 4 | 90 | 200
37.3618395 | 132.8036008 | 52.5 | 176 | 20 | 30 | 4 | 90 | 200
36.373917 | 131.6250992 | 52.5 | 176 | 20 | 30 | 4 | 90 | 200
35.341956 | 131.5016904 | 52.5 | 176 | 20 | 30 | 4 | 90 | 200
34.354269 | 129.9929916 | 52.5 | 176 | 20 | 30 | 4 | 90 | 200
33.3244275 | 129.6682132 | 52.5 | 176 | 20 | 30 | 4 | 90 | 200
32.321904 | 129.0936456 | 52.5 | 176 | 20 | 30 | 4 | 90 | 200
31.327623 | 127.233424 | 52.5 | 176 | 20 | 30 | 4 | 90 | 200
30.2911875 | 127.4534972 | 52.5 | 176 | 20 | 30 | 4 | 90 | 200
29.283954 | 126.9836348 | 52.5 | 176 | 20 | 30 | 4 | 90 | 200
28.28826 | 125.4240692 | 52.5 | 176 | 20 | 30 | 4 | 90 | 200
27.284559 | 124.2160264 | 52.5 | 176 | 20 | 30 | 4 | 90 | 200
26.2702605 | 123.1743932 | 52.5 | 176 | 20 | 30 | 4 | 90 | 200
25.254549 | 122.1435976 | 52.5 | 176 | 20 | 30 | 4 | 90 | 200
24.241428 | 121.3678352 | 52.5 | 176 | 20 | 30 | 4 | 90 | 200
23.233488 | 120.3879064 | 52.5 | 176 | 20 | 30 | 4 | 90 | 200
22.224135 | 119.4724788 | 52.5 | 176 | 20 | 30 | 4 | 90 | 200
21.2220825 | 118.336978 | 52.5 | 176 | 20 | 30 | 4 | 90 | 200
20.2117875 | 117.6820024 | 52.5 | 176 | 20 | 30 | 4 | 90 | 200
19.1944275 | 117.4671732 | 52.5 | 176 | 20 | 30 | 4 | 90 | 200
18.177774 | 116.7746156 | 52.5 | 176 | 20 | 30 | 4 | 90 | 200
17.16324 | 115.3034988 | 52.5 | 176 | 20 | 30 | 4 | 90 | 200
16.1743755 | 113.6151056 | 52.5 | 176 | 20 | 30 | 4 | 90 | 200
15.1527765 | 113.3707352 | 52.5 | 176 | 20 | 30 | 4 | 90 | 200
14.131413 | 111.765372 | 52.5 | 176 | 20 | 30 | 4 | 90 | 200
13.1345415 | 111.0191508 | 52.5 | 176 | 20 | 30 | 4 | 90 | 200
12.1091745 | 109.8380272 | 52.5 | 176 | 20 | 30 | 4 | 90 | 200
11.111832 | 108.6729852 | 52.5 | 176 | 20 | 30 | 4 | 90 | 200
10.0904685 | 107.0461216 | 52.5 | 176 | 20 | 30 | 4 | 90 | 200
9.0924195 | 106.2756032 | 52.5 | 176 | 20 | 30 | 4 | 90 | 200
8.083773 | 103.9939388 | 52.5 | 176 | 20 | 30 | 4 | 90 | 200
7.064058 | 103.1160932 | 52.5 | 176 | 20 | 30 | 4 | 90 | 200
6.0653025 | 101.5589748 | 52.5 | 176 | 20 | 30 | 4 | 90 | 200
5.042055 | 100.5229352 | 52.5 | 176 | 20 | 30 | 4 | 90 | 200
4.0503645 | 97.0732572 | 52.5 | 176 | 20 | 30 | 4 | 90 | 200
3.029943 | 94.5231 | 52.5 | 176 | 20 | 30 | 4 | 90 | 200
2.0274195 | 91.9685728 | 52.5 | 176 | 20 | 30 | 4 | 90 | 200
1.0006395 | 89.6463548 | 52.5 | 176 | 20 | 30 | 4 | 90 | 200
0 | 17.4647924 | 52.5 | 176 | 20 | 30 | 4 | 90 | 200
100.0090785 | 134.0815636 | 52.5 | 156 | 40 | 30 | 4 | 90 | 200
98.9893635 | 133.6760276 | 52.5 | 156 | 40 | 30 | 4 | 90 | 200
97.9724745 | 133.506996 | 52.5 | 156 | 40 | 30 | 4 | 90 | 200
96.9617085 | 133.0453492 | 52.5 | 156 | 40 | 30 | 4 | 90 | 200
95.9561235 | 132.3339132 | 52.5 | 156 | 40 | 30 | 4 | 90 | 200
94.9448865 | 131.6626812 | 52.5 | 156 | 40 | 30 | 4 | 90 | 200
93.937653 | 131.0613692 | 52.5 | 156 | 40 | 30 | 4 | 90 | 200
92.926416 | 130.4895984 | 52.5 | 156 | 40 | 30 | 4 | 90 | 200
91.9125885 | 130.0976968 | 52.5 | 156 | 40 | 30 | 4 | 90 | 200
90.8999385 | 129.5124664 | 52.5 | 156 | 40 | 30 | 4 | 90 | 200
89.899299 | 128.5674976 | 52.5 | 156 | 40 | 30 | 4 | 90 | 200
88.897011 | 127.7191932 | 52.5 | 156 | 40 | 30 | 4 | 90 | 200
87.877767 | 127.5931624 | 52.5 | 156 | 40 | 30 | 4 | 90 | 200
86.860407 | 127.1528412 | 52.5 | 156 | 40 | 30 | 4 | 90 | 200
85.8640065 | 126.0844636 | 52.5 | 156 | 40 | 30 | 4 | 90 | 200
84.8485305 | 125.8965536 | 52.5 | 156 | 40 | 30 | 4 | 90 | 200
83.833761 | 125.39715 | 52.5 | 156 | 40 | 30 | 4 | 90 | 200
82.831002 | 124.5112636 | 52.5 | 156 | 40 | 30 | 4 | 90 | 200
81.8157615 | 124.3233536 | 52.5 | 156 | 40 | 30 | 4 | 90 | 200
80.807115 | 123.7328792 | 52.5 | 156 | 40 | 30 | 4 | 90 | 200
79.798704 | 123.0590252 | 52.5 | 156 | 40 | 30 | 4 | 90 | 200
78.785583 | 122.7879104 | 52.5 | 156 | 40 | 30 | 4 | 90 | 200
77.778585 | 122.1785576 | 52.5 | 156 | 40 | 30 | 4 | 90 | 200
76.7699385 | 121.5368668 | 52.5 | 156 | 40 | 30 | 4 | 90 | 200
75.7544625 | 121.4080392 | 52.5 | 156 | 40 | 30 | 4 | 90 | 200
74.745345 | 120.9329328 | 52.5 | 156 | 40 | 30 | 4 | 90 | 200
73.738347 | 120.25366 | 52.5 | 156 | 40 | 30 | 4 | 90 | 200
72.7264035 | 120.0390056 | 52.5 | 156 | 40 | 30 | 4 | 90 | 200
71.7146955 | 119.5691432 | 52.5 | 156 | 40 | 30 | 4 | 90 | 200
70.7072265 | 119.0564548 | 52.5 | 156 | 40 | 30 | 4 | 90 | 200
69.696225 | 118.63239 | 52.5 | 156 | 40 | 30 | 4 | 90 | 200
68.6861655 | 118.2027316 | 52.5 | 156 | 40 | 30 | 4 | 90 | 200
67.6758705 | 117.7973704 | 52.5 | 156 | 40 | 30 | 4 | 90 | 200
66.665811 | 117.2336404 | 52.5 | 156 | 40 | 30 | 4 | 90 | 200
65.6581065 | 116.7854532 | 52.5 | 156 | 40 | 30 | 4 | 90 | 200
64.643337 | 116.5062976 | 52.5 | 156 | 40 | 30 | 4 | 90 | 200
63.6356325 | 115.894148 | 52.5 | 156 | 40 | 30 | 4 | 90 | 200
62.630283 | 115.3143364 | 52.5 | 156 | 40 | 30 | 4 | 90 | 200
61.6117455 | 115.0834256 | 52.5 | 156 | 40 | 30 | 4 | 90 | 200
60.6042765 | 114.5277364 | 52.5 | 156 | 40 | 30 | 4 | 90 | 200
59.596101 | 114.092834 | 52.5 | 156 | 40 | 30 | 4 | 90 | 200
58.583922 | 113.6096868 | 52.5 | 156 | 40 | 30 | 4 | 90 | 200
57.57033 | 113.2499484 | 52.5 | 156 | 40 | 30 | 4 | 90 | 200
56.5659225 | 112.4928896 | 52.5 | 156 | 40 | 30 | 4 | 90 | 200
55.550211 | 112.178774 | 52.5 | 156 | 40 | 30 | 4 | 90 | 200
54.546981 | 111.647382 | 52.5 | 156 | 40 | 30 | 4 | 90 | 200
53.5392765 | 110.9466088 | 52.5 | 156 | 40 | 30 | 4 | 90 | 200
52.5205035 | 110.7721584 | 52.5 | 156 | 40 | 30 | 4 | 90 | 200
51.506205 | 110.4393392 | 52.5 | 156 | 40 | 30 | 4 | 90 | 200
50.501091 | 109.9748956 | 52.5 | 156 | 40 | 30 | 4 | 90 | 200
49.4952705 | 109.3038384 | 52.5 | 156 | 40 | 30 | 4 | 90 | 200
48.4943955 | 108.3534508 | 52.5 | 156 | 40 | 30 | 4 | 90 | 200
47.4878685 | 107.7010972 | 52.5 | 156 | 40 | 30 | 4 | 90 | 200
46.4719215 | 107.3789408 | 52.5 | 156 | 40 | 30 | 4 | 90 | 200
45.460449 | 107.0756628 | 52.5 | 156 | 40 | 30 | 4 | 90 | 200
44.4419115 | 106.9763764 | 52.5 | 156 | 40 | 30 | 4 | 90 | 200
43.4262 | 106.6757204 | 52.5 | 156 | 40 | 30 | 4 | 90 | 200
42.4156695 | 105.8032936 | 52.5 | 156 | 40 | 30 | 4 | 90 | 200
41.418327 | 104.5737504 | 52.5 | 156 | 40 | 30 | 4 | 90 | 200
40.4148615 | 104.0100204 | 52.5 | 156 | 40 | 30 | 4 | 90 | 200
39.382665 | 104.477086 | 52.5 | 156 | 40 | 30 | 4 | 90 | 200
38.3839095 | 102.9925096 | 52.5 | 156 | 40 | 30 | 4 | 90 | 200
37.379973 | 102.6946504 | 52.5 | 156 | 40 | 30 | 4 | 90 | 200
36.3529575 | 102.528066 | 52.5 | 156 | 40 | 30 | 4 | 90 | 200
35.361267 | 101.5241896 | 52.5 | 156 | 40 | 30 | 4 | 90 | 200
34.33119 | 101.3819024 | 52.5 | 156 | 40 | 30 | 4 | 90 | 200
33.3380865 | 100.6302624 | 52.5 | 156 | 40 | 30 | 4 | 90 | 200
32.3268495 | 99.6450896 | 52.5 | 156 | 40 | 30 | 4 | 90 | 200
31.3010115 | 100.0611136 | 52.5 | 156 | 40 | 30 | 4 | 90 | 200
30.3053175 | 98.9416944 | 52.5 | 156 | 40 | 30 | 4 | 90 | 200
29.307504 | 97.3847508 | 52.5 | 156 | 40 | 30 | 4 | 90 | 200
28.2795465 | 97.3552096 | 52.5 | 156 | 40 | 30 | 4 | 90 | 200
27.2603025 | 97.4034544 | 52.5 | 156 | 40 | 30 | 4 | 90 | 200
26.25354 | 96.8666436 | 52.5 | 156 | 40 | 30 | 4 | 90 | 200
25.2491325 | 96.2599128 | 52.5 | 156 | 40 | 30 | 4 | 90 | 200
24.239073 | 95.5189356 | 52.5 | 156 | 40 | 30 | 4 | 90 | 200
23.231604 | 94.9150016 | 52.5 | 156 | 40 | 30 | 4 | 90 | 200
22.220367 | 94.0640752 | 52.5 | 156 | 40 | 30 | 4 | 90 | 200
21.2023005 | 93.5672936 | 52.5 | 156 | 40 | 30 | 4 | 90 | 200
20.1924765 | 92.646622 | 52.5 | 156 | 40 | 30 | 4 | 90 | 200
19.1897175 | 91.4546608 | 52.5 | 156 | 40 | 30 | 4 | 90 | 200
18.192375 | 90.2654964 | 52.5 | 156 | 40 | 30 | 4 | 90 | 200
17.1728955 | 90.4184464 | 52.5 | 156 | 40 | 30 | 4 | 90 | 200
16.1527095 | 89.8492976 | 52.5 | 156 | 40 | 30 | 4 | 90 | 200
15.15678 | 87.9245748 | 52.5 | 156 | 40 | 30 | 4 | 90 | 200
14.1405975 | 88.176986 | 52.5 | 156 | 40 | 30 | 4 | 90 | 200
13.1232375 | 86.8964012 | 52.5 | 156 | 40 | 30 | 4 | 90 | 200
12.121185 | 86.6252864 | 52.5 | 156 | 40 | 30 | 4 | 90 | 200
11.104296 | 85.2186708 | 52.5 | 156 | 40 | 30 | 4 | 90 | 200
10.10295 | 84.684482 | 52.5 | 156 | 40 | 30 | 4 | 90 | 200
9.093597 | 82.7999632 | 52.5 | 156 | 40 | 30 | 4 | 90 | 200
8.070585 | 82.848208 | 52.5 | 156 | 40 | 30 | 4 | 90 | 200
7.064058 | 82.021404 | 52.5 | 156 | 40 | 30 | 4 | 90 | 200
6.0610635 | 79.7986472 | 52.5 | 156 | 40 | 30 | 4 | 90 | 200
5.05383 | 78.2686228 | 52.5 | 156 | 40 | 30 | 4 | 90 | 200
4.026579 | 78.4941148 | 52.5 | 156 | 40 | 30 | 4 | 90 | 200
3.0353595 | 76.3545628 | 52.5 | 156 | 40 | 30 | 4 | 90 | 200
2.014938 | 74.7367888 | 52.5 | 156 | 40 | 30 | 4 | 90 | 200
1.0044075 | 72.78672 | 52.5 | 156 | 40 | 30 | 4 | 90 | 200
0 | 14.1673652 | 52.5 | 156 | 40 | 30 | 4 | 90 | 200
100.004133 | 135.3430952 | 52.5 | 136 | 60 | 30 | 4 | 90 | 200
98.982534 | 135.4397596 | 52.5 | 136 | 60 | 30 | 4 | 90 | 200
97.97271 | 135.0934808 | 52.5 | 136 | 60 | 30 | 4 | 90 | 200
96.9678315 | 134.5405884 | 52.5 | 136 | 60 | 30 | 4 | 90 | 200
95.958714 | 133.9069384 | 52.5 | 136 | 60 | 30 | 4 | 90 | 200
94.9524225 | 133.3110452 | 52.5 | 136 | 60 | 30 | 4 | 90 | 200
93.9449535 | 132.7097332 | 52.5 | 136 | 60 | 30 | 4 | 90 | 200
92.931126 | 132.41974 | 52.5 | 136 | 60 | 30 | 4 | 90 | 200
91.917534 | 132.0358792 | 52.5 | 136 | 60 | 30 | 4 | 90 | 200
90.903942 | 131.6493964 | 52.5 | 136 | 60 | 30 | 4 | 90 | 200
89.893176 | 131.2090752 | 52.5 | 136 | 60 | 30 | 4 | 90 | 200
88.893714 | 130.2641064 | 52.5 | 136 | 60 | 30 | 4 | 90 | 200
87.8827125 | 129.8856644 | 52.5 | 136 | 60 | 30 | 4 | 90 | 200
86.8639395 | 129.63605 | 52.5 | 136 | 60 | 30 | 4 | 90 | 200
85.8574125 | 128.997156 | 52.5 | 136 | 60 | 30 | 4 | 90 | 200
84.851121 | 128.3904252 | 52.5 | 136 | 60 | 30 | 4 | 90 | 200
83.8311705 | 128.28572 | 52.5 | 136 | 60 | 30 | 4 | 90 | 200
82.832886 | 127.2682092 | 52.5 | 136 | 60 | 30 | 4 | 90 | 200
81.811287 | 127.4428344 | 52.5 | 136 | 60 | 30 | 4 | 90 | 200
80.810412 | 126.5676108 | 52.5 | 136 | 60 | 30 | 4 | 90 | 200
79.796349 | 126.223954 | 52.5 | 136 | 60 | 30 | 4 | 90 | 200
78.7872315 | 125.7623072 | 52.5 | 136 | 60 | 30 | 4 | 90 | 200
77.778114 | 125.246822 | 52.5 | 136 | 60 | 30 | 4 | 90 | 200
76.764993 | 124.9945856 | 52.5 | 136 | 60 | 30 | 4 | 90 | 200
75.7558755 | 124.607928 | 52.5 | 136 | 60 | 30 | 4 | 90 | 200
74.746287 | 124.1382404 | 52.5 | 136 | 60 | 30 | 4 | 90 | 200
73.73976 | 123.5690916 | 52.5 | 136 | 60 | 30 | 4 | 90 | 200
72.72711 | 123.405304 | 52.5 | 136 | 60 | 30 | 4 | 90 | 200
71.7175215 | 122.806614 | 52.5 | 136 | 60 | 30 | 4 | 90 | 200
70.706991 | 122.5354992 | 52.5 | 136 | 60 | 30 | 4 | 90 | 200
69.694812 | 122.1785576 | 52.5 | 136 | 60 | 30 | 4 | 90 | 200
68.687343 | 121.6576536 | 52.5 | 136 | 60 | 30 | 4 | 90 | 200
67.676106 | 121.1986288 | 52.5 | 136 | 60 | 30 | 4 | 90 | 200
66.668166 | 120.6778996 | 52.5 | 136 | 60 | 30 | 4 | 90 | 200
65.658813 | 120.2403752 | 52.5 | 136 | 60 | 30 | 4 | 90 | 200
64.6454565 | 119.9288816 | 52.5 | 136 | 60 | 30 | 4 | 90 | 200
63.6337485 | 119.50202 | 52.5 | 136 | 60 | 30 | 4 | 90 | 200
62.626044 | 119.0214948 | 52.5 | 136 | 60 | 30 | 4 | 90 | 200
61.615278 | 118.7047572 | 52.5 | 136 | 60 | 30 | 4 | 90 | 200
60.60357 | 118.149068 | 52.5 | 136 | 60 | 30 | 4 | 90 | 200
59.602224 | 117.5182148 | 52.5 | 136 | 60 | 30 | 4 | 90 | 200
58.5827445 | 117.3331016 | 52.5 | 136 | 60 | 30 | 4 | 90 | 200
57.580221 | 116.7478712 | 52.5 | 136 | 60 | 30 | 4 | 90 | 200
56.5649805 | 116.3531728 | 52.5 | 136 | 60 | 30 | 4 | 90 | 200
55.549269 | 116.3881328 | 52.5 | 136 | 60 | 30 | 4 | 90 | 200
54.552633 | 115.2687136 | 52.5 | 136 | 60 | 30 | 4 | 90 | 200
53.534802 | 115.0968852 | 52.5 | 136 | 60 | 30 | 4 | 90 | 200
52.517442 | 114.9975988 | 52.5 | 136 | 60 | 30 | 4 | 90 | 200
51.508089 | 114.7236872 | 52.5 | 136 | 60 | 30 | 4 | 90 | 200
50.5102755 | 113.67681 | 52.5 | 136 | 60 | 30 | 4 | 90 | 200
49.503513 | 113.0594164 | 52.5 | 136 | 60 | 30 | 4 | 90 | 200
48.4896855 | 112.6512584 | 52.5 | 136 | 60 | 30 | 4 | 90 | 200
47.481981 | 112.2593568 | 52.5 | 136 | 60 | 30 | 4 | 90 | 200
46.4714505 | 111.7090864 | 52.5 | 136 | 60 | 30 | 4 | 90 | 200
45.464217 | 111.2044388 | 52.5 | 136 | 60 | 30 | 4 | 90 | 200
44.455335 | 110.7371984 | 52.5 | 136 | 60 | 30 | 4 | 90 | 200
43.4311455 | 110.8768636 | 52.5 | 136 | 60 | 30 | 4 | 90 | 200
42.4119015 | 110.745414 | 52.5 | 136 | 60 | 30 | 4 | 90 | 200
41.409378 | 109.7091996 | 52.5 | 136 | 60 | 30 | 4 | 90 | 200
40.4106225 | 108.8233132 | 52.5 | 136 | 60 | 30 | 4 | 90 | 200
39.390672 | 109.1159284 | 52.5 | 136 | 60 | 30 | 4 | 90 | 200
38.3796705 | 108.0929988 | 52.5 | 136 | 60 | 30 | 4 | 90 | 200
37.383741 | 107.3065736 | 52.5 | 136 | 60 | 30 | 4 | 90 | 200
36.352251 | 107.6823936 | 52.5 | 136 | 60 | 30 | 4 | 90 | 200
35.3638575 | 106.2380212 | 52.5 | 136 | 60 | 30 | 4 | 90 | 200
34.3323675 | 106.6031784 | 52.5 | 136 | 60 | 30 | 4 | 90 | 200
33.341148 | 105.5428416 | 52.5 | 136 | 60 | 30 | 4 | 90 | 200
32.3155455 | 105.0166936 | 52.5 | 136 | 60 | 30 | 4 | 90 | 200
31.3066635 | 105.2717268 | 52.5 | 136 | 60 | 30 | 4 | 90 | 200
30.3114405 | 103.8166916 | 52.5 | 136 | 60 | 30 | 4 | 90 | 200
29.297142 | 103.1026336 | 52.5 | 136 | 60 | 30 | 4 | 90 | 200
28.2715395 | 103.2314612 | 52.5 | 136 | 60 | 30 | 4 | 90 | 200
27.265719 | 102.8932232 | 52.5 | 136 | 60 | 30 | 4 | 90 | 200
26.261076 | 102.2758296 | 52.5 | 136 | 60 | 30 | 4 | 90 | 200
25.252665 | 101.6932212 | 52.5 | 136 | 60 | 30 | 4 | 90 | 200
24.2449605 | 101.0275828 | 52.5 | 136 | 60 | 30 | 4 | 90 | 200
23.236785 | 100.1712376 | 52.5 | 136 | 60 | 30 | 4 | 90 | 200
22.2243705 | 99.9457456 | 52.5 | 136 | 60 | 30 | 4 | 90 | 200
21.2107785 | 99.25581 | 52.5 | 136 | 60 | 30 | 4 | 90 | 200
20.192241 | 98.84503 | 52.5 | 136 | 60 | 30 | 4 | 90 | 200
19.1812395 | 97.8598572 | 52.5 | 136 | 60 | 30 | 4 | 90 | 200
18.1846035 | 96.5686096 | 52.5 | 136 | 60 | 30 | 4 | 90 | 200
17.1771345 | 96.0209612 | 52.5 | 136 | 60 | 30 | 4 | 90 | 200
16.1574195 | 96.101544 | 52.5 | 136 | 60 | 30 | 4 | 90 | 200
15.1490085 | 94.3323932 | 52.5 | 136 | 60 | 30 | 4 | 90 | 200
14.143659 | 94.1714024 | 52.5 | 136 | 60 | 30 | 4 | 90 | 200
13.1222955 | 93.6452544 | 52.5 | 136 | 60 | 30 | 4 | 90 | 200
12.1308405 | 92.1500152 | 52.5 | 136 | 60 | 30 | 4 | 90 | 200
11.1054735 | 91.7902768 | 52.5 | 136 | 60 | 30 | 4 | 90 | 200
10.1036565 | 91.0117176 | 52.5 | 136 | 60 | 30 | 4 | 90 | 200
9.087945 | 89.3902728 | 52.5 | 136 | 60 | 30 | 4 | 90 | 200
8.0821245 | 89.0467908 | 52.5 | 136 | 60 | 30 | 4 | 90 | 200
7.0798365 | 87.650838 | 52.5 | 136 | 60 | 30 | 4 | 90 | 200
6.0601215 | 86.1823432 | 52.5 | 136 | 60 | 30 | 4 | 90 | 200
5.0418195 | 85.8925248 | 52.5 | 136 | 60 | 30 | 4 | 90 | 200
4.0395315 | 85.1274252 | 52.5 | 136 | 60 | 30 | 4 | 90 | 200
3.019581 | 83.6830528 | 52.5 | 136 | 60 | 30 | 4 | 90 | 200
2.013054 | 82.73721 | 52.5 | 136 | 60 | 30 | 4 | 90 | 200
1.0147695 | 81.4921096 | 52.5 | 136 | 60 | 30 | 4 | 90 | 200
0.1438905 | 59.6345932 | 52.5 | 136 | 60 | 30 | 4 | 90 | 200
100.0104915 | 39.206766 | 42.5 | 176 | 20 | 30 | 4 | 110 | 200
98.9794725 | 39.843038 | 42.5 | 176 | 20 | 30 | 4 | 110 | 200
97.968471 | 39.5986676 | 42.5 | 176 | 20 | 30 | 4 | 110 | 200
96.9645345 | 39.134224 | 42.5 | 176 | 20 | 30 | 4 | 110 | 200
95.9575365 | 38.6484548 | 42.5 | 176 | 20 | 30 | 4 | 110 | 200
94.9528935 | 38.2591752 | 42.5 | 176 | 20 | 30 | 4 | 110 | 200
93.9421275 | 38.044346 | 42.5 | 176 | 20 | 30 | 4 | 110 | 200
92.9280645 | 38.0658464 | 42.5 | 176 | 20 | 30 | 4 | 110 | 200
91.9135305 | 37.9504784 | 42.5 | 176 | 20 | 30 | 4 | 110 | 200
90.9008805 | 37.6900264 | 42.5 | 176 | 20 | 30 | 4 | 110 | 200
89.8929405 | 37.255124 | 42.5 | 176 | 20 | 30 | 4 | 110 | 200
88.8963045 | 36.688772 | 42.5 | 176 | 20 | 30 | 4 | 110 | 200
87.883419 | 36.7074756 | 42.5 | 176 | 20 | 30 | 4 | 110 | 200
86.860407 | 36.9598868 | 42.5 | 176 | 20 | 30 | 4 | 110 | 200
85.858119 | 36.1974092 | 42.5 | 176 | 20 | 30 | 4 | 110 | 200
84.8537115 | 35.9638764 | 42.5 | 176 | 20 | 30 | 4 | 110 | 200
83.8306995 | 36.2725732 | 42.5 | 176 | 20 | 30 | 4 | 110 | 200
82.8317085 | 35.6578016 | 42.5 | 176 | 20 | 30 | 4 | 110 | 200
81.810345 | 35.82963 | 42.5 | 176 | 20 | 30 | 4 | 110 | 200
80.812296 | 35.260656 | 42.5 | 176 | 20 | 30 | 4 | 110 | 200
79.7961135 | 35.3571456 | 42.5 | 176 | 20 | 30 | 4 | 110 | 200
78.785583 | 35.2122364 | 42.5 | 176 | 20 | 30 | 4 | 110 | 200
77.7797625 | 34.814916 | 42.5 | 176 | 20 | 30 | 4 | 110 | 200
76.7699385 | 34.6135464 | 42.5 | 176 | 20 | 30 | 4 | 110 | 200
75.7549335 | 34.7317112 | 42.5 | 176 | 20 | 30 | 4 | 110 | 200
74.7455805 | 34.4525556 | 42.5 | 176 | 20 | 30 | 4 | 110 | 200
73.738347 | 34.1653592 | 42.5 | 176 | 20 | 30 | 4 | 110 | 200
72.7278165 | 34.141062 | 42.5 | 176 | 20 | 30 | 4 | 110 | 200
71.7151665 | 34.0417756 | 42.5 | 176 | 20 | 30 | 4 | 110 | 200
70.70652 | 33.7680388 | 42.5 | 176 | 20 | 30 | 4 | 110 | 200
69.6941055 | 33.722416 | 42.5 | 176 | 20 | 30 | 4 | 110 | 200
68.6856945 | 33.4539232 | 42.5 | 176 | 20 | 30 | 4 | 110 | 200
67.6772835 | 33.083522 | 42.5 | 176 | 20 | 30 | 4 | 110 | 200
66.6674595 | 32.8928152 | 42.5 | 176 | 20 | 30 | 4 | 110 | 200
65.6581065 | 32.9840608 | 42.5 | 176 | 20 | 30 | 4 | 110 | 200
64.6421595 | 33.01098 | 42.5 | 176 | 20 | 30 | 4 | 110 | 200
63.633042 | 32.5465364 | 42.5 | 176 | 20 | 30 | 4 | 110 | 200
62.627457 | 32.5465364 | 42.5 | 176 | 20 | 30 | 4 | 110 | 200
61.613394 | 32.4687504 | 42.5 | 176 | 20 | 30 | 4 | 110 | 200
60.605925 | 32.146594 | 42.5 | 176 | 20 | 30 | 4 | 110 | 200
59.597514 | 32.10639 | 42.5 | 176 | 20 | 30 | 4 | 110 | 200
58.5841575 | 31.7653552 | 42.5 | 176 | 20 | 30 | 4 | 110 | 200
57.575982 | 31.73057 | 42.5 | 176 | 20 | 30 | 4 | 110 | 200
56.564745 | 31.585486 | 42.5 | 176 | 20 | 30 | 4 | 110 | 200
55.5476205 | 31.7036508 | 42.5 | 176 | 20 | 30 | 4 | 110 | 200
54.55122 | 31.1238392 | 42.5 | 176 | 20 | 30 | 4 | 110 | 200
53.5336245 | 31.1425428 | 42.5 | 176 | 20 | 30 | 4 | 110 | 200
52.5200325 | 31.2661264 | 42.5 | 176 | 20 | 30 | 4 | 110 | 200
51.507147 | 31.2876268 | 42.5 | 176 | 20 | 30 | 4 | 110 | 200
50.50533 | 30.9224696 | 42.5 | 176 | 20 | 30 | 4 | 110 | 200
49.503984 | 30.2218712 | 42.5 | 176 | 20 | 30 | 4 | 110 | 200
48.491334 | 30.15737 | 42.5 | 176 | 20 | 30 | 4 | 110 | 200
47.483865 | 29.8486732 | 42.5 | 176 | 20 | 30 | 4 | 110 | 200
46.4709795 | 29.778928 | 42.5 | 176 | 20 | 30 | 4 | 110 | 200
45.462333 | 29.7680904 | 42.5 | 176 | 20 | 30 | 4 | 110 | 200
44.4489765 | 29.7761312 | 42.5 | 176 | 20 | 30 | 4 | 110 | 200
43.4262 | 30.0580836 | 42.5 | 176 | 20 | 30 | 4 | 110 | 200
42.4133145 | 29.9212152 | 42.5 | 176 | 20 | 30 | 4 | 110 | 200
41.4119685 | 29.1506968 | 42.5 | 176 | 20 | 30 | 4 | 110 | 200
40.4096805 | 28.8580816 | 42.5 | 176 | 20 | 30 | 4 | 110 | 200
39.389259 | 29.445934 | 42.5 | 176 | 20 | 30 | 4 | 110 | 200
38.3806125 | 28.65409 | 42.5 | 176 | 20 | 30 | 4 | 110 | 200
37.3806795 | 28.3855972 | 42.5 | 176 | 20 | 30 | 4 | 110 | 200
36.3534285 | 28.8689192 | 42.5 | 176 | 20 | 30 | 4 | 110 | 200
35.3563215 | 28.1735648 | 42.5 | 176 | 20 | 30 | 4 | 110 | 200
34.331661 | 28.5654664 | 42.5 | 176 | 20 | 30 | 4 | 110 | 200
33.3385575 | 27.7279996 | 42.5 | 176 | 20 | 30 | 4 | 110 | 200
32.322375 | 27.3817208 | 42.5 | 176 | 20 | 30 | 4 | 110 | 200
31.304073 | 28.1225232 | 42.5 | 176 | 20 | 30 | 4 | 110 | 200
30.311205 | 27.0702272 | 42.5 | 176 | 20 | 30 | 4 | 110 | 200
29.2969065 | 26.9413996 | 42.5 | 176 | 20 | 30 | 4 | 110 | 200
28.27413 | 27.2205552 | 42.5 | 176 | 20 | 30 | 4 | 110 | 200
27.2654835 | 27.0728492 | 42.5 | 176 | 20 | 30 | 4 | 110 | 200
26.25825 | 26.8017344 | 42.5 | 176 | 20 | 30 | 4 | 110 | 200
25.2519585 | 26.6757036 | 42.5 | 176 | 20 | 30 | 4 | 110 | 200
24.24237 | 26.4206704 | 42.5 | 176 | 20 | 30 | 4 | 110 | 200
23.2337235 | 26.1871376 | 42.5 | 176 | 20 | 30 | 4 | 110 | 200
22.221309 | 25.8649812 | 42.5 | 176 | 20 | 30 | 4 | 110 | 200
21.2112495 | 25.7146532 | 42.5 | 176 | 20 | 30 | 4 | 110 | 200
20.1934185 | 25.609948 | 42.5 | 176 | 20 | 30 | 4 | 110 | 200
19.189011 | 24.6408568 | 42.5 | 176 | 20 | 30 | 4 | 110 | 200
18.184839 | 24.3213224 | 42.5 | 176 | 20 | 30 | 4 | 110 | 200
17.174544 | 24.3454448 | 42.5 | 176 | 20 | 30 | 4 | 110 | 200
16.1564775 | 24.7025612 | 42.5 | 176 | 20 | 30 | 4 | 110 | 200
15.154896 | 23.6502652 | 42.5 | 176 | 20 | 30 | 4 | 110 | 200
14.1429525 | 23.5751012 | 42.5 | 176 | 20 | 30 | 4 | 110 | 200
13.126299 | 23.3307308 | 42.5 | 176 | 20 | 30 | 4 | 110 | 200
12.1237755 | 23.3924352 | 42.5 | 176 | 20 | 30 | 4 | 110 | 200
11.10618 | 22.686418 | 42.5 | 176 | 20 | 30 | 4 | 110 | 200
10.1017725 | 22.7402564 | 42.5 | 176 | 20 | 30 | 4 | 110 | 200
9.0943035 | 22.0314424 | 42.5 | 176 | 20 | 30 | 4 | 110 | 200
8.0778855 | 22.19523 | 42.5 | 176 | 20 | 30 | 4 | 110 | 200
7.0680615 | 22.0234016 | 42.5 | 176 | 20 | 30 | 4 | 110 | 200
6.0601215 | 20.802074 | 42.5 | 176 | 20 | 30 | 4 | 110 | 200
5.0488845 | 20.5657444 | 42.5 | 176 | 20 | 30 | 4 | 110 | 200
4.03647 | 20.9469832 | 42.5 | 176 | 20 | 30 | 4 | 110 | 200
3.0282945 | 20.12822 | 42.5 | 176 | 20 | 30 | 4 | 110 | 200
2.015409 | 19.6015476 | 42.5 | 176 | 20 | 30 | 4 | 110 | 200
1.0171245 | 18.7362876 | 42.5 | 176 | 20 | 30 | 4 | 110 | 200
0 | 3.5743104 | 42.5 | 176 | 20 | 30 | 4 | 110 | 200
100.0090785 | 35.2954412 | 42.5 | 156 | 40 | 30 | 4 | 110 | 200
98.9978415 | 34.9035396 | 42.5 | 156 | 40 | 30 | 4 | 110 | 200
97.9771845 | 35.0162856 | 42.5 | 156 | 40 | 30 | 4 | 110 | 200
96.9588825 | 35.0108668 | 42.5 | 156 | 40 | 30 | 4 | 110 | 200
95.9481165 | 34.73713 | 42.5 | 156 | 40 | 30 | 4 | 110 | 200
94.9397055 | 34.6404656 | 42.5 | 156 | 40 | 30 | 4 | 110 | 200
93.930588 | 34.398892 | 42.5 | 156 | 40 | 30 | 4 | 110 | 200
92.9191155 | 34.1788188 | 42.5 | 156 | 40 | 30 | 4 | 110 | 200
91.9092915 | 33.8699472 | 42.5 | 156 | 40 | 30 | 4 | 110 | 200
90.905355 | 33.2820948 | 42.5 | 156 | 40 | 30 | 4 | 110 | 200
89.906835 | 32.597578 | 42.5 | 156 | 40 | 30 | 4 | 110 | 200
88.8934785 | 32.8311108 | 42.5 | 156 | 40 | 30 | 4 | 110 | 200
87.8718795 | 33.0807252 | 42.5 | 156 | 40 | 30 | 4 | 110 | 200
86.862291 | 32.67012 | 42.5 | 156 | 40 | 30 | 4 | 110 | 200
85.8649485 | 32.0097256 | 42.5 | 156 | 40 | 30 | 4 | 110 | 200
84.8442915 | 32.181554 | 42.5 | 156 | 40 | 30 | 4 | 110 | 200
83.8405905 | 31.921102 | 42.5 | 156 | 40 | 30 | 4 | 110 | 200
82.824408 | 31.9130612 | 42.5 | 156 | 40 | 30 | 4 | 110 | 200
81.8181165 | 31.5022812 | 42.5 | 156 | 40 | 30 | 4 | 110 | 200
80.8078215 | 31.467496 | 42.5 | 156 | 40 | 30 | 4 | 110 | 200
79.802472 | 31.13188 | 42.5 | 156 | 40 | 30 | 4 | 110 | 200
78.7839345 | 31.2500448 | 42.5 | 156 | 40 | 30 | 4 | 110 | 200
77.7788205 | 30.9035912 | 42.5 | 156 | 40 | 30 | 4 | 110 | 200
76.76829 | 30.8660092 | 42.5 | 156 | 40 | 30 | 4 | 110 | 200
75.756111 | 30.7452224 | 42.5 | 156 | 40 | 30 | 4 | 110 | 200
74.7436965 | 30.7050184 | 42.5 | 156 | 40 | 30 | 4 | 110 | 200
73.736463 | 30.4769044 | 42.5 | 156 | 40 | 30 | 4 | 110 | 200
72.7254615 | 30.417822 | 42.5 | 156 | 40 | 30 | 4 | 110 | 200
71.7189345 | 30.047246 | 42.5 | 156 | 40 | 30 | 4 | 110 | 200
70.706991 | 30.1439104 | 42.5 | 156 | 40 | 30 | 4 | 110 | 200
69.694341 | 30.00442 | 42.5 | 156 | 40 | 30 | 4 | 110 | 200
68.6838105 | 29.74659 | 42.5 | 156 | 40 | 30 | 4 | 110 | 200
67.6749285 | 29.5882212 | 42.5 | 156 | 40 | 30 | 4 | 110 | 200
66.667695 | 29.515854 | 42.5 | 156 | 40 | 30 | 4 | 110 | 200
65.6548095 | 29.5078132 | 42.5 | 156 | 40 | 30 | 4 | 110 | 200
64.6431015 | 29.3520664 | 42.5 | 156 | 40 | 30 | 4 | 110 | 200
63.6379875 | 29.0218692 | 42.5 | 156 | 40 | 30 | 4 | 110 | 200
62.6300475 | 28.839378 | 42.5 | 156 | 40 | 30 | 4 | 110 | 200
61.6112745 | 28.9117452 | 42.5 | 156 | 40 | 30 | 4 | 110 | 200
60.610164 | 28.5895888 | 42.5 | 156 | 40 | 30 | 4 | 110 | 200
59.592804 | 28.7238352 | 42.5 | 156 | 40 | 30 | 4 | 110 | 200
58.5860415 | 28.353434 | 42.5 | 156 | 40 | 30 | 4 | 110 | 200
57.569859 | 28.68905 | 42.5 | 156 | 40 | 30 | 4 | 110 | 200
56.569455 | 28.0957788 | 42.5 | 156 | 40 | 30 | 4 | 110 | 200
55.552566 | 27.905072 | 42.5 | 156 | 40 | 30 | 4 | 110 | 200
54.539445 | 28.3427712 | 42.5 | 156 | 40 | 30 | 4 | 110 | 200
53.539512 | 27.6715392 | 42.5 | 156 | 40 | 30 | 4 | 110 | 200
52.526862 | 27.601794 | 42.5 | 156 | 40 | 30 | 4 | 110 | 200
51.5097375 | 27.7440812 | 42.5 | 156 | 40 | 30 | 4 | 110 | 200
50.496852 | 27.7762444 | 42.5 | 156 | 40 | 30 | 4 | 110 | 200
49.4872635 | 27.7682036 | 42.5 | 156 | 40 | 30 | 4 | 110 | 200
48.481443 | 27.5883344 | 42.5 | 156 | 40 | 30 | 4 | 110 | 200
47.476329 | 27.1614728 | 42.5 | 156 | 40 | 30 | 4 | 110 | 200
46.4643855 | 27.113228 | 42.5 | 156 | 40 | 30 | 4 | 110 | 200
45.4484385 | 27.2876784 | 42.5 | 156 | 40 | 30 | 4 | 110 | 200
44.434611 | 27.1212688 | 42.5 | 156 | 40 | 30 | 4 | 110 | 200
43.4269065 | 26.7428268 | 42.5 | 156 | 40 | 30 | 4 | 110 | 200
42.422028 | 26.4072108 | 42.5 | 156 | 40 | 30 | 4 | 110 | 200
41.423979 | 25.7441944 | 42.5 | 156 | 40 | 30 | 4 | 110 | 200
40.404735 | 26.0904732 | 42.5 | 156 | 40 | 30 | 4 | 110 | 200
39.3861975 | 26.2998836 | 42.5 | 156 | 40 | 30 | 4 | 110 | 200
38.393094 | 25.2849948 | 42.5 | 156 | 40 | 30 | 4 | 110 | 200
37.371024 | 25.9803492 | 42.5 | 156 | 40 | 30 | 4 | 110 | 200
36.362613 | 25.4487824 | 42.5 | 156 | 40 | 30 | 4 | 110 | 200
35.3506695 | 25.5589064 | 42.5 | 156 | 40 | 30 | 4 | 110 | 200
34.343907 | 25.0192988 | 42.5 | 156 | 40 | 30 | 4 | 110 | 200
33.3253695 | 25.5589064 | 42.5 | 156 | 40 | 30 | 4 | 110 | 200
32.3301465 | 24.5656928 | 42.5 | 156 | 40 | 30 | 4 | 110 | 200
31.3052505 | 24.9119716 | 42.5 | 156 | 40 | 30 | 4 | 110 | 200
30.2968395 | 24.863552 | 42.5 | 156 | 40 | 30 | 4 | 110 | 200
29.299026 | 24.0932084 | 42.5 | 156 | 40 | 30 | 4 | 110 | 200
28.28826 | 23.8703384 | 42.5 | 156 | 40 | 30 | 4 | 110 | 200
27.269958 | 23.8247156 | 42.5 | 156 | 40 | 30 | 4 | 110 | 200
26.2528335 | 23.993922 | 42.5 | 156 | 40 | 30 | 4 | 110 | 200
25.2425385 | 24.1951168 | 42.5 | 156 | 40 | 30 | 4 | 110 | 200
24.2322435 | 24.0072068 | 42.5 | 156 | 40 | 30 | 4 | 110 | 200
23.2233615 | 24.0126256 | 42.5 | 156 | 40 | 30 | 4 | 110 | 200
22.2140085 | 23.5025592 | 42.5 | 156 | 40 | 30 | 4 | 110 | 200
21.2037135 | 22.869084 | 42.5 | 156 | 40 | 30 | 4 | 110 | 200
20.2028385 | 22.568428 | 42.5 | 156 | 40 | 30 | 4 | 110 | 200
19.195605 | 22.235434 | 42.5 | 156 | 40 | 30 | 4 | 110 | 200
18.1836615 | 22.5013048 | 42.5 | 156 | 40 | 30 | 4 | 110 | 200
17.16795 | 22.3696804 | 42.5 | 156 | 40 | 30 | 4 | 110 | 200
16.160481 | 21.781828 | 42.5 | 156 | 40 | 30 | 4 | 110 | 200
15.1551315 | 21.7255424 | 42.5 | 156 | 40 | 30 | 4 | 110 | 200
14.1368295 | 21.66646 | 42.5 | 156 | 40 | 30 | 4 | 110 | 200
13.1317155 | 21.2046384 | 42.5 | 156 | 40 | 30 | 4 | 110 | 200
12.1200075 | 21.591296 | 42.5 | 156 | 40 | 30 | 4 | 110 | 200
11.111832 | 20.4395388 | 42.5 | 156 | 40 | 30 | 4 | 110 | 200
10.0970625 | 21.3443036 | 42.5 | 156 | 40 | 30 | 4 | 110 | 200
9.0933615 | 20.240966 | 42.5 | 156 | 40 | 30 | 4 | 110 | 200
8.0783565 | 19.4597848 | 42.5 | 156 | 40 | 30 | 4 | 110 | 200
7.0647645 | 20.3000484 | 42.5 | 156 | 40 | 30 | 4 | 110 | 200
6.060828 | 19.5160704 | 42.5 | 156 | 40 | 30 | 4 | 110 | 200
5.052417 | 19.1617508 | 42.5 | 156 | 40 | 30 | 4 | 110 | 200
4.0362345 | 18.7724712 | 42.5 | 156 | 40 | 30 | 4 | 110 | 200
3.030414 | 18.254364 | 42.5 | 156 | 40 | 30 | 4 | 110 | 200
2.0156445 | 18.1937084 | 42.5 | 156 | 40 | 30 | 4 | 110 | 200
1.0091175 | 17.8822148 | 42.5 | 156 | 40 | 30 | 4 | 110 | 200
0 | 3.5141792 | 42.5 | 156 | 40 | 30 | 4 | 110 | 200
100.01214 | 42.8065972 | 42.5 | 136 | 60 | 30 | 4 | 110 | 200
98.9841825 | 43.2899192 | 42.5 | 136 | 60 | 30 | 4 | 110 | 200
97.966116 | 43.5099924 | 42.5 | 136 | 60 | 30 | 4 | 110 | 200
96.9612375 | 43.0831308 | 42.5 | 136 | 60 | 30 | 4 | 110 | 200
95.9547105 | 42.771812 | 42.5 | 136 | 60 | 30 | 4 | 110 | 200
94.9477125 | 42.473778 | 42.5 | 136 | 60 | 30 | 4 | 110 | 200
93.9393015 | 42.2724084 | 42.5 | 136 | 60 | 30 | 4 | 110 | 200
92.9252385 | 42.2724084 | 42.5 | 136 | 60 | 30 | 4 | 110 | 200
91.910469 | 42.3099904 | 42.5 | 136 | 60 | 30 | 4 | 110 | 200
90.899232 | 41.9986716 | 42.5 | 136 | 60 | 30 | 4 | 110 | 200
89.8924695 | 41.5127276 | 42.5 | 136 | 60 | 30 | 4 | 110 | 200
88.8977175 | 40.710046 | 42.5 | 136 | 60 | 30 | 4 | 110 | 200
87.881064 | 41.0215396 | 42.5 | 136 | 60 | 30 | 4 | 110 | 200
86.8601715 | 41.2550724 | 42.5 | 136 | 60 | 30 | 4 | 110 | 200
85.859532 | 40.5705556 | 42.5 | 136 | 60 | 30 | 4 | 110 | 200
84.849237 | 40.4953916 | 42.5 | 136 | 60 | 30 | 4 | 110 | 200
83.835645 | 40.3987272 | 42.5 | 136 | 60 | 30 | 4 | 110 | 200
82.8302955 | 40.1784792 | 42.5 | 136 | 60 | 30 | 4 | 110 | 200
81.8101095 | 40.2886032 | 42.5 | 136 | 60 | 30 | 4 | 110 | 200
80.810412 | 39.8000372 | 42.5 | 136 | 60 | 30 | 4 | 110 | 200
79.7979975 | 39.7222512 | 42.5 | 136 | 60 | 30 | 4 | 110 | 200
78.7839345 | 39.8617416 | 42.5 | 136 | 60 | 30 | 4 | 110 | 200
77.777172 | 39.5315444 | 42.5 | 136 | 60 | 30 | 4 | 110 | 200
76.7680545 | 39.3490532 | 42.5 | 136 | 60 | 30 | 4 | 110 | 200
75.7544625 | 39.4187984 | 42.5 | 136 | 60 | 30 | 4 | 110 | 200
74.745345 | 39.209388 | 42.5 | 136 | 60 | 30 | 4 | 110 | 200
73.735992 | 38.9732332 | 42.5 | 136 | 60 | 30 | 4 | 110 | 200
72.728052 | 38.8363648 | 42.5 | 136 | 60 | 30 | 4 | 110 | 200
71.7170505 | 38.7638228 | 42.5 | 136 | 60 | 30 | 4 | 110 | 200
70.704636 | 38.6645364 | 42.5 | 136 | 60 | 30 | 4 | 110 | 200
69.697167 | 38.2993792 | 42.5 | 136 | 60 | 30 | 4 | 110 | 200
68.683575 | 38.420166 | 42.5 | 136 | 60 | 30 | 4 | 110 | 200
67.67328 | 38.2055116 | 42.5 | 136 | 60 | 30 | 4 | 110 | 200
66.667695 | 37.7866908 | 42.5 | 136 | 60 | 30 | 4 | 110 | 200
65.6581065 | 37.853814 | 42.5 | 136 | 60 | 30 | 4 | 110 | 200
64.6421595 | 37.9370188 | 42.5 | 136 | 60 | 30 | 4 | 110 | 200
63.6328065 | 37.5290356 | 42.5 | 136 | 60 | 30 | 4 | 110 | 200
62.6276925 | 37.4134928 | 42.5 | 136 | 60 | 30 | 4 | 110 | 200
61.611039 | 37.5290356 | 42.5 | 136 | 60 | 30 | 4 | 110 | 200
60.604983 | 37.0135504 | 42.5 | 136 | 60 | 30 | 4 | 110 | 200
59.5977495 | 37.0967552 | 42.5 | 136 | 60 | 30 | 4 | 110 | 200
58.5818025 | 36.8686412 | 42.5 | 136 | 60 | 30 | 4 | 110 | 200
57.5776305 | 36.7128944 | 42.5 | 136 | 60 | 30 | 4 | 110 | 200
56.5649805 | 36.5356472 | 42.5 | 136 | 60 | 30 | 4 | 110 | 200
55.547385 | 36.6001484 | 42.5 | 136 | 60 | 30 | 4 | 110 | 200
54.551691 | 36.0579188 | 42.5 | 136 | 60 | 30 | 4 | 110 | 200
53.536215 | 36.0470812 | 42.5 | 136 | 60 | 30 | 4 | 110 | 200
52.5209745 | 36.0981228 | 42.5 | 136 | 60 | 30 | 4 | 110 | 200
51.5092665 | 36.315574 | 42.5 | 136 | 60 | 30 | 4 | 110 | 200
50.503446 | 35.8215892 | 42.5 | 136 | 60 | 30 | 4 | 110 | 200
49.5032775 | 35.416228 | 42.5 | 136 | 60 | 30 | 4 | 110 | 200
48.492747 | 35.07799 | 42.5 | 136 | 60 | 30 | 4 | 110 | 200
47.484807 | 34.8794172 | 42.5 | 136 | 60 | 30 | 4 | 110 | 200
46.4695665 | 34.887458 | 42.5 | 136 | 60 | 30 | 4 | 110 | 200
45.4616265 | 34.9304588 | 42.5 | 136 | 60 | 30 | 4 | 110 | 200
44.448741 | 34.7210484 | 42.5 | 136 | 60 | 30 | 4 | 110 | 200
43.429026 | 34.8954988 | 42.5 | 136 | 60 | 30 | 4 | 110 | 200
42.4133145 | 34.9893664 | 42.5 | 136 | 60 | 30 | 4 | 110 | 200
41.412675 | 34.0686948 | 42.5 | 136 | 60 | 30 | 4 | 110 | 200
40.4125065 | 33.7115784 | 42.5 | 136 | 60 | 30 | 4 | 110 | 200
39.3852555 | 34.6591692 | 42.5 | 136 | 60 | 30 | 4 | 110 | 200
38.3815545 | 33.647252 | 42.5 | 136 | 60 | 30 | 4 | 110 | 200
37.379031 | 33.5505876 | 42.5 | 136 | 60 | 30 | 4 | 110 | 200
36.352251 | 33.8914476 | 42.5 | 136 | 60 | 30 | 4 | 110 | 200
35.3633865 | 32.6942424 | 42.5 | 136 | 60 | 30 | 4 | 110 | 200
34.33119 | 33.5855476 | 42.5 | 136 | 60 | 30 | 4 | 110 | 200
33.3390285 | 32.750528 | 42.5 | 136 | 60 | 30 | 4 | 110 | 200
32.3207265 | 32.5654148 | 42.5 | 136 | 60 | 30 | 4 | 110 | 200
31.305015 | 33.2579724 | 42.5 | 136 | 60 | 30 | 4 | 110 | 200
30.3090855 | 32.3103816 | 42.5 | 136 | 60 | 30 | 4 | 110 | 200
29.2954935 | 31.73057 | 42.5 | 136 | 60 | 30 | 4 | 110 | 200
28.275543 | 32.2352176 | 42.5 | 136 | 60 | 30 | 4 | 110 | 200
27.2640705 | 32.0445108 | 42.5 | 136 | 60 | 30 | 4 | 110 | 200
26.2570725 | 31.998888 | 42.5 | 136 | 60 | 30 | 4 | 110 | 200
25.251252 | 31.9291428 | 42.5 | 136 | 60 | 30 | 4 | 110 | 200
24.2426055 | 31.617824 | 42.5 | 136 | 60 | 30 | 4 | 110 | 200
23.2308975 | 31.2661264 | 42.5 | 136 | 60 | 30 | 4 | 110 | 200
22.2215445 | 31.1264612 | 42.5 | 136 | 60 | 30 | 4 | 110 | 200
21.207717 | 31.129258 | 42.5 | 136 | 60 | 30 | 4 | 110 | 200
20.1929475 | 30.6593956 | 42.5 | 136 | 60 | 30 | 4 | 110 | 200
19.1901885 | 29.9077556 | 42.5 | 136 | 60 | 30 | 4 | 110 | 200
18.1869585 | 29.3574852 | 42.5 | 136 | 60 | 30 | 4 | 110 | 200
17.1761925 | 29.631222 | 42.5 | 136 | 60 | 30 | 4 | 110 | 200
16.156242 | 29.8486732 | 42.5 | 136 | 60 | 30 | 4 | 110 | 200
15.153954 | 28.5654664 | 42.5 | 136 | 60 | 30 | 4 | 110 | 200
14.1420105 | 28.9842872 | 42.5 | 136 | 60 | 30 | 4 | 110 | 200
13.1260635 | 28.729254 | 42.5 | 136 | 60 | 30 | 4 | 110 | 200
12.1233045 | 28.7427136 | 42.5 | 136 | 60 | 30 | 4 | 110 | 200
11.104767 | 28.052778 | 42.5 | 136 | 60 | 30 | 4 | 110 | 200
10.1017725 | 28.393638 | 42.5 | 136 | 60 | 30 | 4 | 110 | 200
9.0943035 | 27.1964328 | 42.5 | 136 | 60 | 30 | 4 | 110 | 200
8.0778855 | 27.6339572 | 42.5 | 136 | 60 | 30 | 4 | 110 | 200
7.0690035 | 27.4084652 | 42.5 | 136 | 60 | 30 | 4 | 110 | 200
6.062712 | 26.3025056 | 42.5 | 136 | 60 | 30 | 4 | 110 | 200
5.0540655 | 25.875644 | 42.5 | 136 | 60 | 30 | 4 | 110 | 200
4.035057 | 26.6057836 | 42.5 | 136 | 60 | 30 | 4 | 110 | 200
3.029472 | 26.1817188 | 42.5 | 136 | 60 | 30 | 4 | 110 | 200
2.0142315 | 25.9702108 | 42.5 | 136 | 60 | 30 | 4 | 110 | 200
1.006998 | 25.484966 | 42.5 | 136 | 60 | 30 | 4 | 110 | 200
0 | 4.9999792 | 42.5 | 136 | 60 | 30 | 4 | 110 | 200
100.000365 | 48.5648588 | 52.5 | 176 | 20 | 30 | 4 | 110 | 200
98.9936025 | 48.1970796 | 52.5 | 176 | 20 | 30 | 4 | 110 | 200
97.9804815 | 48.0011288 | 52.5 | 176 | 20 | 30 | 4 | 110 | 200
96.9701865 | 47.692432 | 52.5 | 176 | 20 | 30 | 4 | 110 | 200
95.9556525 | 47.5555636 | 52.5 | 176 | 20 | 30 | 4 | 110 | 200
94.9467705 | 47.319234 | 52.5 | 176 | 20 | 30 | 4 | 110 | 200
93.9336495 | 47.166284 | 52.5 | 176 | 20 | 30 | 4 | 110 | 200
92.9238255 | 46.682962 | 52.5 | 176 | 20 | 30 | 4 | 110 | 200
91.919418 | 46.2158964 | 52.5 | 176 | 20 | 30 | 4 | 110 | 200
90.912891 | 45.8426984 | 52.5 | 176 | 20 | 30 | 4 | 110 | 200
89.9018895 | 45.6951672 | 52.5 | 176 | 20 | 30 | 4 | 110 | 200
88.8887685 | 45.5635428 | 52.5 | 176 | 20 | 30 | 4 | 110 | 200
87.8718795 | 45.3460916 | 52.5 | 176 | 20 | 30 | 4 | 110 | 200
86.8719465 | 44.8522816 | 52.5 | 176 | 20 | 30 | 4 | 110 | 200
85.857177 | 44.879026 | 52.5 | 176 | 20 | 30 | 4 | 110 | 200
84.843114 | 44.6213708 | 52.5 | 176 | 20 | 30 | 4 | 110 | 200
83.842239 | 44.1543052 | 52.5 | 176 | 20 | 30 | 4 | 110 | 200
82.8237015 | 44.2562136 | 52.5 | 176 | 20 | 30 | 4 | 110 | 200
81.8190585 | 43.829352 | 52.5 | 176 | 20 | 30 | 4 | 110 | 200
80.807115 | 43.5797376 | 52.5 | 176 | 20 | 30 | 4 | 110 | 200
79.7965845 | 43.4991548 | 52.5 | 176 | 20 | 30 | 4 | 110 | 200
78.7853475 | 43.2119584 | 52.5 | 176 | 20 | 30 | 4 | 110 | 200
77.7769365 | 43.0857528 | 52.5 | 176 | 20 | 30 | 4 | 110 | 200
76.766877 | 42.9382216 | 52.5 | 176 | 20 | 30 | 4 | 110 | 200
75.7563465 | 42.6723508 | 52.5 | 176 | 20 | 30 | 4 | 110 | 200
74.7465225 | 42.3931952 | 52.5 | 176 | 20 | 30 | 4 | 110 | 200
73.735992 | 42.320828 | 52.5 | 176 | 20 | 30 | 4 | 110 | 200
72.7245195 | 42.0012936 | 52.5 | 176 | 20 | 30 | 4 | 110 | 200
71.716344 | 41.8563844 | 52.5 | 176 | 20 | 30 | 4 | 110 | 200
70.7058135 | 41.6065952 | 52.5 | 176 | 20 | 30 | 4 | 110 | 200
69.6978735 | 41.2791948 | 52.5 | 176 | 20 | 30 | 4 | 110 | 200
68.6871075 | 41.123448 | 52.5 | 176 | 20 | 30 | 4 | 110 | 200
67.675164 | 40.9596604 | 52.5 | 176 | 20 | 30 | 4 | 110 | 200
66.664398 | 40.7906288 | 52.5 | 176 | 20 | 30 | 4 | 110 | 200
65.6548095 | 40.5301768 | 52.5 | 176 | 20 | 30 | 4 | 110 | 200
64.647576 | 40.0604892 | 52.5 | 176 | 20 | 30 | 4 | 110 | 200
63.638223 | 39.9529872 | 52.5 | 176 | 20 | 30 | 4 | 110 | 200
62.624631 | 39.8617416 | 52.5 | 176 | 20 | 30 | 4 | 110 | 200
61.615278 | 39.5637076 | 52.5 | 176 | 20 | 30 | 4 | 110 | 200
60.605925 | 39.3490532 | 52.5 | 176 | 20 | 30 | 4 | 110 | 200
59.592804 | 39.2550108 | 52.5 | 176 | 20 | 30 | 4 | 110 | 200
58.586277 | 38.94107 | 52.5 | 176 | 20 | 30 | 4 | 110 | 200
57.572685 | 38.8363648 | 52.5 | 176 | 20 | 30 | 4 | 110 | 200
56.566158 | 38.5222492 | 52.5 | 176 | 20 | 30 | 4 | 110 | 200
55.554921 | 38.2350528 | 52.5 | 176 | 20 | 30 | 4 | 110 | 200
54.539445 | 38.2081336 | 52.5 | 176 | 20 | 30 | 4 | 110 | 200
53.5364505 | 37.9128964 | 52.5 | 176 | 20 | 30 | 4 | 110 | 200
52.529217 | 37.5101572 | 52.5 | 176 | 20 | 30 | 4 | 110 | 200
51.511386 | 37.668526 | 52.5 | 176 | 20 | 30 | 4 | 110 | 200
50.504859 | 37.292706 | 52.5 | 176 | 20 | 30 | 4 | 110 | 200
49.4872635 | 37.4189116 | 52.5 | 176 | 20 | 30 | 4 | 110 | 200
48.478617 | 37.2014604 | 52.5 | 176 | 20 | 30 | 4 | 110 | 200
47.470677 | 36.9679276 | 52.5 | 176 | 20 | 30 | 4 | 110 | 200
46.4596755 | 36.763936 | 52.5 | 176 | 20 | 30 | 4 | 110 | 200
45.4493805 | 36.430942 | 52.5 | 176 | 20 | 30 | 4 | 110 | 200
44.43885 | 36.0525 | 52.5 | 176 | 20 | 30 | 4 | 110 | 200
43.4320875 | 35.7813852 | 52.5 | 176 | 20 | 30 | 4 | 110 | 200
42.425796 | 35.413606 | 52.5 | 176 | 20 | 30 | 4 | 110 | 200
41.4152655 | 35.2659 | 52.5 | 176 | 20 | 30 | 4 | 110 | 200
40.3993185 | 35.3464828 | 52.5 | 176 | 20 | 30 | 4 | 110 | 200
39.3923205 | 34.89008 | 52.5 | 176 | 20 | 30 | 4 | 110 | 200
38.3867355 | 34.5598828 | 52.5 | 176 | 20 | 30 | 4 | 110 | 200
37.3674915 | 34.7156296 | 52.5 | 176 | 20 | 30 | 4 | 110 | 200
36.3689715 | 33.8217024 | 52.5 | 176 | 20 | 30 | 4 | 110 | 200
35.347137 | 34.2431452 | 52.5 | 176 | 20 | 30 | 4 | 110 | 200
34.3460265 | 33.7572012 | 52.5 | 176 | 20 | 30 | 4 | 110 | 200
33.3263115 | 33.614914 | 52.5 | 176 | 20 | 30 | 4 | 110 | 200
32.3240235 | 33.2633912 | 52.5 | 176 | 20 | 30 | 4 | 110 | 200
31.318203 | 32.519792 | 52.5 | 176 | 20 | 30 | 4 | 110 | 200
30.2949555 | 32.898234 | 52.5 | 176 | 20 | 30 | 4 | 110 | 200
29.2936095 | 32.4954948 | 52.5 | 176 | 20 | 30 | 4 | 110 | 200
28.2851985 | 32.3532076 | 52.5 | 176 | 20 | 30 | 4 | 110 | 200
27.2772585 | 31.5694044 | 52.5 | 176 | 20 | 30 | 4 | 110 | 200
26.2650795 | 31.3278308 | 52.5 | 176 | 20 | 30 | 4 | 110 | 200
25.2500745 | 31.3278308 | 52.5 | 176 | 20 | 30 | 4 | 110 | 200
24.2364825 | 31.0834604 | 52.5 | 176 | 20 | 30 | 4 | 110 | 200
23.2271295 | 30.7990608 | 52.5 | 176 | 20 | 30 | 4 | 110 | 200
22.2196605 | 30.5225272 | 52.5 | 176 | 20 | 30 | 4 | 110 | 200
21.212898 | 30.044624 | 52.5 | 176 | 20 | 30 | 4 | 110 | 200
20.2056645 | 29.74659 | 52.5 | 176 | 20 | 30 | 4 | 110 | 200
19.1967825 | 29.6258032 | 52.5 | 176 | 20 | 30 | 4 | 110 | 200
18.179187 | 29.4863128 | 52.5 | 176 | 20 | 30 | 4 | 110 | 200
17.166066 | 28.842 | 52.5 | 176 | 20 | 30 | 4 | 110 | 200
16.1640135 | 28.5224656 | 52.5 | 176 | 20 | 30 | 4 | 110 | 200
15.1508925 | 28.5172216 | 52.5 | 176 | 20 | 30 | 4 | 110 | 200
14.137536 | 27.639376 | 52.5 | 176 | 20 | 30 | 4 | 110 | 200
13.1359545 | 27.5481304 | 52.5 | 176 | 20 | 30 | 4 | 110 | 200
12.1167105 | 27.341342 | 52.5 | 176 | 20 | 30 | 4 | 110 | 200
11.114658 | 26.4823748 | 52.5 | 176 | 20 | 30 | 4 | 110 | 200
10.0970625 | 26.6138244 | 52.5 | 176 | 20 | 30 | 4 | 110 | 200
9.091242 | 26.1467588 | 52.5 | 176 | 20 | 30 | 4 | 110 | 200
8.0821245 | 24.8448484 | 52.5 | 176 | 20 | 30 | 4 | 110 | 200
7.065 | 25.20179 | 52.5 | 176 | 20 | 30 | 4 | 110 | 200
6.058473 | 24.6999392 | 52.5 | 176 | 20 | 30 | 4 | 110 | 200
5.0517105 | 24.031504 | 52.5 | 176 | 20 | 30 | 4 | 110 | 200
4.04118 | 23.16974 | 52.5 | 176 | 20 | 30 | 4 | 110 | 200
3.031827 | 21.934778 | 52.5 | 176 | 20 | 30 | 4 | 110 | 200
2.021061 | 21.2647696 | 52.5 | 176 | 20 | 30 | 4 | 110 | 200
1.0100595 | 20.0712352 | 52.5 | 176 | 20 | 30 | 4 | 110 | 200
0 | 3.7755052 | 52.5 | 176 | 20 | 30 | 4 | 110 | 200
99.9996585 | 54.8249712 | 52.5 | 156 | 40 | 30 | 4 | 110 | 200
98.991483 | 54.6209796 | 52.5 | 156 | 40 | 30 | 4 | 110 | 200
97.9856625 | 54.1834552 | 52.5 | 156 | 40 | 30 | 4 | 110 | 200
96.969951 | 54.1269948 | 52.5 | 156 | 40 | 30 | 4 | 110 | 200
95.9589495 | 53.775472 | 52.5 | 156 | 40 | 30 | 4 | 110 | 200
94.947006 | 53.8022164 | 52.5 | 156 | 40 | 30 | 4 | 110 | 200
93.9374175 | 53.4613564 | 52.5 | 156 | 40 | 30 | 4 | 110 | 200
92.9285355 | 53.214364 | 52.5 | 156 | 40 | 30 | 4 | 110 | 200
91.919418 | 52.7499204 | 52.5 | 156 | 40 | 30 | 4 | 110 | 200
90.912891 | 52.4090604 | 52.5 | 156 | 40 | 30 | 4 | 110 | 200
89.9023605 | 52.2908956 | 52.5 | 156 | 40 | 30 | 4 | 110 | 200
88.8868845 | 52.3310996 | 52.5 | 156 | 40 | 30 | 4 | 110 | 200
87.873528 | 52.1029856 | 52.5 | 156 | 40 | 30 | 4 | 110 | 200
86.871711 | 51.3324672 | 52.5 | 156 | 40 | 30 | 4 | 110 | 200
85.857648 | 51.5875004 | 52.5 | 156 | 40 | 30 | 4 | 110 | 200
84.843114 | 51.3808868 | 52.5 | 156 | 40 | 30 | 4 | 110 | 200
83.838942 | 50.8762392 | 52.5 | 156 | 40 | 30 | 4 | 110 | 200
82.8260565 | 50.8412792 | 52.5 | 156 | 40 | 30 | 4 | 110 | 200
81.8190585 | 50.5217448 | 52.5 | 156 | 40 | 30 | 4 | 110 | 200
80.8026405 | 50.5217448 | 52.5 | 156 | 40 | 30 | 4 | 110 | 200
79.7994105 | 50.1593844 | 52.5 | 156 | 40 | 30 | 4 | 110 | 200
78.789822 | 49.8908916 | 52.5 | 156 | 40 | 30 | 4 | 110 | 200
77.7741105 | 49.8185244 | 52.5 | 156 | 40 | 30 | 4 | 110 | 200
76.7680545 | 49.49899 | 52.5 | 156 | 40 | 30 | 4 | 110 | 200
75.7577595 | 49.3647436 | 52.5 | 156 | 40 | 30 | 4 | 110 | 200
74.7477 | 49.0184648 | 52.5 | 156 | 40 | 30 | 4 | 110 | 200
73.735992 | 49.0158428 | 52.5 | 156 | 40 | 30 | 4 | 110 | 200
72.724755 | 48.8038104 | 52.5 | 156 | 40 | 30 | 4 | 110 | 200
71.7184635 | 48.3795708 | 52.5 | 156 | 40 | 30 | 4 | 110 | 200
70.7053425 | 48.3823676 | 52.5 | 156 | 40 | 30 | 4 | 110 | 200
69.696225 | 48.068252 | 52.5 | 156 | 40 | 30 | 4 | 110 | 200
68.688285 | 47.8212596 | 52.5 | 156 | 40 | 30 | 4 | 110 | 200
67.676106 | 47.6333496 | 52.5 | 156 | 40 | 30 | 4 | 110 | 200
66.6651045 | 47.5286444 | 52.5 | 156 | 40 | 30 | 4 | 110 | 200
65.6538675 | 47.3111932 | 52.5 | 156 | 40 | 30 | 4 | 110 | 200
64.6454565 | 47.0481192 | 52.5 | 156 | 40 | 30 | 4 | 110 | 200
63.639165 | 46.7340036 | 52.5 | 156 | 40 | 30 | 4 | 110 | 200
62.620863 | 46.8117896 | 52.5 | 156 | 40 | 30 | 4 | 110 | 200
61.615278 | 46.3608056 | 52.5 | 156 | 40 | 30 | 4 | 110 | 200
60.60828 | 46.11661 | 52.5 | 156 | 40 | 30 | 4 | 110 | 200
59.5939815 | 46.0334052 | 52.5 | 156 | 40 | 30 | 4 | 110 | 200
58.5888675 | 45.7462088 | 52.5 | 156 | 40 | 30 | 4 | 110 | 200
57.574098 | 45.6897484 | 52.5 | 156 | 40 | 30 | 4 | 110 | 200
56.565216 | 45.5743804 | 52.5 | 156 | 40 | 30 | 4 | 110 | 200
55.557747 | 45.1366812 | 52.5 | 156 | 40 | 30 | 4 | 110 | 200
54.540858 | 45.1905196 | 52.5 | 156 | 40 | 30 | 4 | 110 | 200
53.5317405 | 45.101896 | 52.5 | 156 | 40 | 30 | 4 | 110 | 200
52.5280395 | 44.5247064 | 52.5 | 156 | 40 | 30 | 4 | 110 | 200
51.516567 | 44.3313776 | 52.5 | 156 | 40 | 30 | 4 | 110 | 200
50.503446 | 44.2535916 | 52.5 | 156 | 40 | 30 | 4 | 110 | 200
49.489383 | 44.2320912 | 52.5 | 156 | 40 | 30 | 4 | 110 | 200
48.481443 | 43.9985584 | 52.5 | 156 | 40 | 30 | 4 | 110 | 200
47.4676155 | 43.901894 | 52.5 | 156 | 40 | 30 | 4 | 110 | 200
46.4587335 | 43.6146976 | 52.5 | 156 | 40 | 30 | 4 | 110 | 200
45.4484385 | 43.378368 | 52.5 | 156 | 40 | 30 | 4 | 110 | 200
44.4400275 | 43.0911716 | 52.5 | 156 | 40 | 30 | 4 | 110 | 200
43.4349135 | 42.4576964 | 52.5 | 156 | 40 | 30 | 4 | 110 | 200
42.4293285 | 42.248286 | 52.5 | 156 | 40 | 30 | 4 | 110 | 200
41.412204 | 42.4496556 | 52.5 | 156 | 40 | 30 | 4 | 110 | 200
40.398612 | 42.2187448 | 52.5 | 156 | 40 | 30 | 4 | 110 | 200
39.394911 | 41.6361364 | 52.5 | 156 | 40 | 30 | 4 | 110 | 200
38.385558 | 41.6065952 | 52.5 | 156 | 40 | 30 | 4 | 110 | 200
37.3684335 | 41.3221956 | 52.5 | 156 | 40 | 30 | 4 | 110 | 200
36.3703845 | 40.8282108 | 52.5 | 156 | 40 | 30 | 4 | 110 | 200
35.346666 | 40.9650792 | 52.5 | 156 | 40 | 30 | 4 | 110 | 200
34.348146 | 40.3878896 | 52.5 | 156 | 40 | 30 | 4 | 110 | 200
33.3281955 | 40.25644 | 52.5 | 156 | 40 | 30 | 4 | 110 | 200
32.3254365 | 40.030948 | 52.5 | 156 | 40 | 30 | 4 | 110 | 200
31.314906 | 39.7517924 | 52.5 | 156 | 40 | 30 | 4 | 110 | 200
30.2963685 | 39.5556668 | 52.5 | 156 | 40 | 30 | 4 | 110 | 200
29.287722 | 39.4537584 | 52.5 | 156 | 40 | 30 | 4 | 110 | 200
28.285905 | 39.1074796 | 52.5 | 156 | 40 | 30 | 4 | 110 | 200
27.2786715 | 38.3530428 | 52.5 | 156 | 40 | 30 | 4 | 110 | 200
26.2660215 | 37.8483952 | 52.5 | 156 | 40 | 30 | 4 | 110 | 200
25.2529005 | 37.8001504 | 52.5 | 156 | 40 | 30 | 4 | 110 | 200
24.24237 | 37.5853212 | 52.5 | 156 | 40 | 30 | 4 | 110 | 200
23.2313685 | 37.4671564 | 52.5 | 156 | 40 | 30 | 4 | 110 | 200
22.2224865 | 36.9357644 | 52.5 | 156 | 40 | 30 | 4 | 110 | 200
21.215253 | 36.3826972 | 52.5 | 156 | 40 | 30 | 4 | 110 | 200
20.208255 | 36.0390404 | 52.5 | 156 | 40 | 30 | 4 | 110 | 200
19.194192 | 36.312952 | 52.5 | 156 | 40 | 30 | 4 | 110 | 200
18.17589 | 36.1841244 | 52.5 | 156 | 40 | 30 | 4 | 110 | 200
17.1663015 | 35.448566 | 52.5 | 156 | 40 | 30 | 4 | 110 | 200
16.167075 | 34.7210484 | 52.5 | 156 | 40 | 30 | 4 | 110 | 200
15.149244 | 35.0645304 | 52.5 | 156 | 40 | 30 | 4 | 110 | 200
14.138007 | 34.0847764 | 52.5 | 156 | 40 | 30 | 4 | 110 | 200
13.134306 | 34.32635 | 52.5 | 156 | 40 | 30 | 4 | 110 | 200
12.116475 | 33.6794152 | 52.5 | 156 | 40 | 30 | 4 | 110 | 200
11.113245 | 33.2981764 | 52.5 | 156 | 40 | 30 | 4 | 110 | 200
10.0956495 | 32.820448 | 52.5 | 156 | 40 | 30 | 4 | 110 | 200
9.0891225 | 32.7318244 | 52.5 | 156 | 40 | 30 | 4 | 110 | 200
8.0802405 | 31.7062728 | 52.5 | 156 | 40 | 30 | 4 | 110 | 200
7.070652 | 31.134502 | 52.5 | 156 | 40 | 30 | 4 | 110 | 200
6.059886 | 30.9118068 | 52.5 | 156 | 40 | 30 | 4 | 110 | 200
5.051004 | 30.4688636 | 52.5 | 156 | 40 | 30 | 4 | 110 | 200
4.0400025 | 29.40573 | 52.5 | 156 | 40 | 30 | 4 | 110 | 200
3.0264105 | 28.463558 | 52.5 | 156 | 40 | 30 | 4 | 110 | 200
2.0208255 | 27.5533744 | 52.5 | 156 | 40 | 30 | 4 | 110 | 200
1.018773 | 26.9784572 | 52.5 | 156 | 40 | 30 | 4 | 110 | 200
0 | 5.280708 | 52.5 | 156 | 40 | 30 | 4 | 110 | 200
100.0048395 | 49.9714744 | 52.5 | 136 | 60 | 30 | 4 | 110 | 200
98.9940735 | 49.7057784 | 52.5 | 136 | 60 | 30 | 4 | 110 | 200
97.9781265 | 49.6788592 | 52.5 | 136 | 60 | 30 | 4 | 110 | 200
96.963828 | 49.606492 | 52.5 | 136 | 60 | 30 | 4 | 110 | 200
95.9523555 | 49.5098276 | 52.5 | 136 | 60 | 30 | 4 | 110 | 200
94.945593 | 49.2815388 | 52.5 | 136 | 60 | 30 | 4 | 110 | 200
93.933885 | 49.1527112 | 52.5 | 136 | 60 | 30 | 4 | 110 | 200
92.922648 | 48.8546772 | 52.5 | 136 | 60 | 30 | 4 | 110 | 200
91.913295 | 48.5674808 | 52.5 | 136 | 60 | 30 | 4 | 110 | 200
90.909123 | 48.1514568 | 52.5 | 136 | 60 | 30 | 4 | 110 | 200
89.9037735 | 47.732636 | 52.5 | 136 | 60 | 30 | 4 | 110 | 200
88.8897105 | 47.7487176 | 52.5 | 136 | 60 | 30 | 4 | 110 | 200
87.8751765 | 47.544726 | 52.5 | 136 | 60 | 30 | 4 | 110 | 200
86.8681785 | 47.3246528 | 52.5 | 136 | 60 | 30 | 4 | 110 | 200
85.8602385 | 47.0400784 | 52.5 | 136 | 60 | 30 | 4 | 110 | 200
84.8447625 | 47.0320376 | 52.5 | 136 | 60 | 30 | 4 | 110 | 200
83.8401195 | 46.5541344 | 52.5 | 136 | 60 | 30 | 4 | 110 | 200
82.826292 | 46.5997572 | 52.5 | 136 | 60 | 30 | 4 | 110 | 200
81.818823 | 46.2938572 | 52.5 | 136 | 60 | 30 | 4 | 110 | 200
80.808999 | 46.0092828 | 52.5 | 136 | 60 | 30 | 4 | 110 | 200
79.799175 | 45.8856992 | 52.5 | 136 | 60 | 30 | 4 | 110 | 200
78.78417 | 45.8615768 | 52.5 | 136 | 60 | 30 | 4 | 110 | 200
77.778114 | 45.4373372 | 52.5 | 136 | 60 | 30 | 4 | 110 | 200
76.7666415 | 45.5233388 | 52.5 | 136 | 60 | 30 | 4 | 110 | 200
75.7558755 | 45.3488884 | 52.5 | 136 | 60 | 30 | 4 | 110 | 200
74.746758 | 45.0213132 | 52.5 | 136 | 60 | 30 | 4 | 110 | 200
73.734579 | 45.0186912 | 52.5 | 136 | 60 | 30 | 4 | 110 | 200
72.725697 | 44.7771176 | 52.5 | 136 | 60 | 30 | 4 | 110 | 200
71.717757 | 44.505828 | 52.5 | 136 | 60 | 30 | 4 | 110 | 200
70.7058135 | 44.4495424 | 52.5 | 136 | 60 | 30 | 4 | 110 | 200
69.6959895 | 44.2455508 | 52.5 | 136 | 60 | 30 | 4 | 110 | 200
68.6852235 | 44.1354268 | 52.5 | 136 | 60 | 30 | 4 | 110 | 200
67.676106 | 43.9207724 | 52.5 | 136 | 60 | 30 | 4 | 110 | 200
66.667695 | 43.598616 | 52.5 | 136 | 60 | 30 | 4 | 110 | 200
65.655045 | 43.636198 | 52.5 | 136 | 60 | 30 | 4 | 110 | 200
64.645221 | 43.2899192 | 52.5 | 136 | 60 | 30 | 4 | 110 | 200
63.6356325 | 43.1984988 | 52.5 | 136 | 60 | 30 | 4 | 110 | 200
62.6267505 | 43.1689576 | 52.5 | 136 | 60 | 30 | 4 | 110 | 200
61.6131585 | 43.0509676 | 52.5 | 136 | 60 | 30 | 4 | 110 | 200
60.6071025 | 42.5811052 | 52.5 | 136 | 60 | 30 | 4 | 110 | 200
59.591391 | 42.7503116 | 52.5 | 136 | 60 | 30 | 4 | 110 | 200
58.5855705 | 42.3369096 | 52.5 | 136 | 60 | 30 | 4 | 110 | 200
57.570801 | 42.4576964 | 52.5 | 136 | 60 | 30 | 4 | 110 | 200
56.568984 | 41.9261296 | 52.5 | 136 | 60 | 30 | 4 | 110 | 200
55.553508 | 42.0067124 | 52.5 | 136 | 60 | 30 | 4 | 110 | 200
54.5406225 | 42.0012936 | 52.5 | 136 | 60 | 30 | 4 | 110 | 200
53.5392765 | 41.4375636 | 52.5 | 136 | 60 | 30 | 4 | 110 | 200
52.523565 | 41.3945628 | 52.5 | 136 | 60 | 30 | 4 | 110 | 200
51.5106795 | 41.3784812 | 52.5 | 136 | 60 | 30 | 4 | 110 | 200
50.500149 | 41.2066528 | 52.5 | 136 | 60 | 30 | 4 | 110 | 200
49.4896185 | 41.3248176 | 52.5 | 136 | 60 | 30 | 4 | 110 | 200
48.4816785 | 40.9677012 | 52.5 | 136 | 60 | 30 | 4 | 110 | 200
47.4746805 | 40.6805048 | 52.5 | 136 | 60 | 30 | 4 | 110 | 200
46.4639145 | 40.519514 | 52.5 | 136 | 60 | 30 | 4 | 110 | 200
45.451971 | 40.336848 | 52.5 | 136 | 60 | 30 | 4 | 110 | 200
44.437437 | 40.1893168 | 52.5 | 136 | 60 | 30 | 4 | 110 | 200
43.4297325 | 39.8563228 | 52.5 | 136 | 60 | 30 | 4 | 110 | 200
42.4236765 | 39.4457176 | 52.5 | 136 | 60 | 30 | 4 | 110 | 200
41.4176205 | 39.1127236 | 52.5 | 136 | 60 | 30 | 4 | 110 | 200
40.40238 | 39.131602 | 52.5 | 136 | 60 | 30 | 4 | 110 | 200
39.3876105 | 39.1046828 | 52.5 | 136 | 60 | 30 | 4 | 110 | 200
38.3881485 | 38.3530428 | 52.5 | 136 | 60 | 30 | 4 | 110 | 200
37.3717305 | 38.8255272 | 52.5 | 136 | 60 | 30 | 4 | 110 | 200
36.365439 | 38.0899688 | 52.5 | 136 | 60 | 30 | 4 | 110 | 200
35.3549085 | 38.1812144 | 52.5 | 136 | 60 | 30 | 4 | 110 | 200
34.3446135 | 37.8592328 | 52.5 | 136 | 60 | 30 | 4 | 110 | 200
33.328431 | 37.8510172 | 52.5 | 136 | 60 | 30 | 4 | 110 | 200
32.32944 | 37.1343372 | 52.5 | 136 | 60 | 30 | 4 | 110 | 200
31.3094895 | 37.1477968 | 52.5 | 136 | 60 | 30 | 4 | 110 | 200
30.299901 | 37.0430916 | 52.5 | 136 | 60 | 30 | 4 | 110 | 200
29.298084 | 36.4202792 | 52.5 | 136 | 60 | 30 | 4 | 110 | 200
28.285905 | 36.3800752 | 52.5 | 136 | 60 | 30 | 4 | 110 | 200
27.2701935 | 36.0390404 | 52.5 | 136 | 60 | 30 | 4 | 110 | 200
26.255424 | 36.1170012 | 52.5 | 136 | 60 | 30 | 4 | 110 | 200
25.247013 | 36.012296 | 52.5 | 136 | 60 | 30 | 4 | 110 | 200
24.2350695 | 35.749222 | 52.5 | 136 | 60 | 30 | 4 | 110 | 200
23.225481 | 35.528974 | 52.5 | 136 | 60 | 30 | 4 | 110 | 200
22.216599 | 35.2874004 | 52.5 | 136 | 60 | 30 | 4 | 110 | 200
21.205362 | 34.6135464 | 52.5 | 136 | 60 | 30 | 4 | 110 | 200
20.200719 | 34.0901952 | 52.5 | 136 | 60 | 30 | 4 | 110 | 200
19.1963115 | 33.8432028 | 52.5 | 136 | 60 | 30 | 4 | 110 | 200
18.1841325 | 34.025694 | 52.5 | 136 | 60 | 30 | 4 | 110 | 200
17.1667725 | 33.8082428 | 52.5 | 136 | 60 | 30 | 4 | 110 | 200
16.158597 | 33.0781032 | 52.5 | 136 | 60 | 30 | 4 | 110 | 200
15.1560735 | 32.7559468 | 52.5 | 136 | 60 | 30 | 4 | 110 | 200
14.137536 | 32.7720284 | 52.5 | 136 | 60 | 30 | 4 | 110 | 200
13.135719 | 32.0097256 | 52.5 | 136 | 60 | 30 | 4 | 110 | 200
12.1185945 | 32.4526688 | 52.5 | 136 | 60 | 30 | 4 | 110 | 200
11.112303 | 31.2392072 | 52.5 | 136 | 60 | 30 | 4 | 110 | 200
10.096356 | 31.8889388 | 52.5 | 136 | 60 | 30 | 4 | 110 | 200
9.095952 | 30.9250916 | 52.5 | 136 | 60 | 30 | 4 | 110 | 200
8.076708 | 30.2861976 | 52.5 | 136 | 60 | 30 | 4 | 110 | 200
7.0666485 | 30.8794688 | 52.5 | 136 | 60 | 30 | 4 | 110 | 200
6.0629475 | 29.7333052 | 52.5 | 136 | 60 | 30 | 4 | 110 | 200
5.051946 | 29.0755328 | 52.5 | 136 | 60 | 30 | 4 | 110 | 200
4.0395315 | 28.5252624 | 52.5 | 136 | 60 | 30 | 4 | 110 | 200
3.021936 | 28.1064416 | 52.5 | 136 | 60 | 30 | 4 | 110 | 200
2.018235 | 27.64899 | 52.5 | 136 | 60 | 30 | 4 | 110 | 200
1.019715 | 26.8861628 | 52.5 | 136 | 60 | 30 | 4 | 110 | 200
0 | 5.2245972 | 52.5 | 136 | 60 | 30 | 4 | 110 | 200
100.005075 | 187.9346468 | 42.5 | 179 | 20 | 50 | 1 | 70 | 200
98.9832405 | 187.6876544 | 42.5 | 179 | 20 | 50 | 1 | 70 | 200
97.9738875 | 187.0810984 | 42.5 | 179 | 20 | 50 | 1 | 70 | 200
96.9678315 | 186.307958 | 42.5 | 179 | 20 | 50 | 1 | 70 | 200
95.959656 | 185.636726 | 42.5 | 179 | 20 | 50 | 1 | 70 | 200
94.9500675 | 184.917424 | 42.5 | 179 | 20 | 50 | 1 | 70 | 200
93.9388305 | 184.1925284 | 42.5 | 179 | 20 | 50 | 1 | 70 | 200
92.931597 | 183.4758484 | 42.5 | 179 | 20 | 50 | 1 | 70 | 200
91.9163565 | 183.005986 | 42.5 | 179 | 20 | 50 | 1 | 70 | 200
90.9037065 | 182.4611344 | 42.5 | 179 | 20 | 50 | 1 | 70 | 200
89.8924695 | 181.7336168 | 42.5 | 179 | 20 | 50 | 1 | 70 | 200
88.892301 | 180.6598204 | 42.5 | 179 | 20 | 50 | 1 | 70 | 200
87.8827125 | 180.0611304 | 42.5 | 179 | 20 | 50 | 1 | 70 | 200
86.867001 | 179.5564828 | 42.5 | 179 | 20 | 50 | 1 | 70 | 200
85.8555285 | 178.684056 | 42.5 | 179 | 20 | 50 | 1 | 70 | 200
84.8532405 | 177.4975136 | 42.5 | 179 | 20 | 50 | 1 | 70 | 200
83.8344675 | 177.2800624 | 42.5 | 179 | 20 | 50 | 1 | 70 | 200
82.8326505 | 176.0989388 | 42.5 | 179 | 20 | 50 | 1 | 70 | 200
81.8143485 | 175.6371172 | 42.5 | 179 | 20 | 50 | 1 | 70 | 200
80.8125315 | 174.5070352 | 42.5 | 179 | 20 | 50 | 1 | 70 | 200
79.794936 | 173.9835092 | 42.5 | 179 | 20 | 50 | 1 | 70 | 200
78.7862895 | 173.124542 | 42.5 | 179 | 20 | 50 | 1 | 70 | 200
77.78094 | 172.0427048 | 42.5 | 179 | 20 | 50 | 1 | 70 | 200
76.766877 | 171.5754644 | 42.5 | 179 | 20 | 50 | 1 | 70 | 200
75.7568175 | 170.7916612 | 42.5 | 179 | 20 | 50 | 1 | 70 | 200
74.7479355 | 169.862774 | 42.5 | 179 | 20 | 50 | 1 | 70 | 200
73.737405 | 169.296422 | 42.5 | 179 | 20 | 50 | 1 | 70 | 200
72.727581 | 168.504578 | 42.5 | 179 | 20 | 50 | 1 | 70 | 200
71.721054 | 167.5971912 | 42.5 | 179 | 20 | 50 | 1 | 70 | 200
70.7072265 | 166.9474596 | 42.5 | 179 | 20 | 50 | 1 | 70 | 200
69.695754 | 166.02941 | 42.5 | 179 | 20 | 50 | 1 | 70 | 200
68.687814 | 165.2858108 | 42.5 | 179 | 20 | 50 | 1 | 70 | 200
67.6749285 | 164.6844988 | 42.5 | 179 | 20 | 50 | 1 | 70 | 200
66.6688725 | 163.6213652 | 42.5 | 179 | 20 | 50 | 1 | 70 | 200
65.6574 | 162.9316044 | 42.5 | 179 | 20 | 50 | 1 | 70 | 200
64.6454565 | 162.3033732 | 42.5 | 179 | 20 | 50 | 1 | 70 | 200
63.633513 | 161.522192 | 42.5 | 179 | 20 | 50 | 1 | 70 | 200
62.625573 | 160.7544704 | 42.5 | 179 | 20 | 50 | 1 | 70 | 200
61.619517 | 159.7074184 | 42.5 | 179 | 20 | 50 | 1 | 70 | 200
60.605925 | 158.9611972 | 42.5 | 179 | 20 | 50 | 1 | 70 | 200
59.597514 | 158.139812 | 42.5 | 179 | 20 | 50 | 1 | 70 | 200
58.582509 | 157.4470796 | 42.5 | 179 | 20 | 50 | 1 | 70 | 200
57.5799855 | 156.34112 | 42.5 | 179 | 20 | 50 | 1 | 70 | 200
56.566158 | 155.6887664 | 42.5 | 179 | 20 | 50 | 1 | 70 | 200
55.550682 | 155.2834052 | 42.5 | 179 | 20 | 50 | 1 | 70 | 200
54.5509845 | 154.0164548 | 42.5 | 179 | 20 | 50 | 1 | 70 | 200
53.534331 | 153.4527248 | 42.5 | 179 | 20 | 50 | 1 | 70 | 200
52.520739 | 152.9426584 | 42.5 | 179 | 20 | 50 | 1 | 70 | 200
51.5125635 | 151.9922708 | 42.5 | 179 | 20 | 50 | 1 | 70 | 200
50.5088625 | 150.966894 | 42.5 | 179 | 20 | 50 | 1 | 70 | 200
49.500687 | 150.1372932 | 42.5 | 179 | 20 | 50 | 1 | 70 | 200
48.4901565 | 149.1467016 | 42.5 | 179 | 20 | 50 | 1 | 70 | 200
47.480097 | 148.3950616 | 42.5 | 179 | 20 | 50 | 1 | 70 | 200
46.469802 | 147.6514624 | 42.5 | 179 | 20 | 50 | 1 | 70 | 200
45.463746 | 146.6823712 | 42.5 | 179 | 20 | 50 | 1 | 70 | 200
44.4522735 | 145.898568 | 42.5 | 179 | 20 | 50 | 1 | 70 | 200
43.4353845 | 145.5468704 | 42.5 | 179 | 20 | 50 | 1 | 70 | 200
42.4137855 | 144.9831404 | 42.5 | 179 | 20 | 50 | 1 | 70 | 200
41.407965 | 143.9575888 | 42.5 | 179 | 20 | 50 | 1 | 70 | 200
40.4118 | 142.6369748 | 42.5 | 179 | 20 | 50 | 1 | 70 | 200
39.3946755 | 142.4195236 | 42.5 | 179 | 20 | 50 | 1 | 70 | 200
38.378493 | 141.35639 | 42.5 | 179 | 20 | 50 | 1 | 70 | 200
37.37856 | 140.1724696 | 42.5 | 179 | 20 | 50 | 1 | 70 | 200
36.354135 | 140.0651424 | 42.5 | 179 | 20 | 50 | 1 | 70 | 200
35.3610315 | 138.4008716 | 42.5 | 179 | 20 | 50 | 1 | 70 | 200
34.334016 | 138.0813372 | 42.5 | 179 | 20 | 50 | 1 | 70 | 200
33.343503 | 136.3821064 | 42.5 | 179 | 20 | 50 | 1 | 70 | 200
32.317194 | 135.987408 | 42.5 | 179 | 20 | 50 | 1 | 70 | 200
31.307841 | 135.4156372 | 42.5 | 179 | 20 | 50 | 1 | 70 | 200
30.314031 | 133.61712 | 42.5 | 179 | 20 | 50 | 1 | 70 | 200
29.290077 | 133.1096756 | 42.5 | 179 | 20 | 50 | 1 | 70 | 200
28.272246 | 132.5996092 | 42.5 | 179 | 20 | 50 | 1 | 70 | 200
27.267132 | 131.8238468 | 42.5 | 179 | 20 | 50 | 1 | 70 | 200
26.263902 | 130.5997224 | 42.5 | 179 | 20 | 50 | 1 | 70 | 200
25.2524295 | 129.864164 | 42.5 | 179 | 20 | 50 | 1 | 70 | 200
24.2473155 | 128.7501636 | 42.5 | 179 | 20 | 50 | 1 | 70 | 200
23.2360785 | 127.877562 | 42.5 | 179 | 20 | 50 | 1 | 70 | 200
22.223664 | 127.007932 | 42.5 | 179 | 20 | 50 | 1 | 70 | 200
21.2154885 | 125.9797584 | 42.5 | 179 | 20 | 50 | 1 | 70 | 200
20.2004835 | 125.3649868 | 42.5 | 179 | 20 | 50 | 1 | 70 | 200
19.184301 | 124.1999448 | 42.5 | 179 | 20 | 50 | 1 | 70 | 200
18.1836615 | 122.1946392 | 42.5 | 179 | 20 | 50 | 1 | 70 | 200
17.1776055 | 121.5692048 | 42.5 | 179 | 20 | 50 | 1 | 70 | 200
16.1644845 | 120.8764724 | 42.5 | 179 | 20 | 50 | 1 | 70 | 200
15.144534 | 119.5799808 | 42.5 | 179 | 20 | 50 | 1 | 70 | 200
14.147427 | 118.4014792 | 42.5 | 179 | 20 | 50 | 1 | 70 | 200
13.122531 | 118.2806924 | 42.5 | 179 | 20 | 50 | 1 | 70 | 200
12.127779 | 116.044476 | 42.5 | 179 | 20 | 50 | 1 | 70 | 200
11.1040605 | 115.480746 | 42.5 | 179 | 20 | 50 | 1 | 70 | 200
10.107189 | 113.64185 | 42.5 | 179 | 20 | 50 | 1 | 70 | 200
9.0848835 | 112.4874708 | 42.5 | 179 | 20 | 50 | 1 | 70 | 200
8.0811825 | 111.4566752 | 42.5 | 179 | 20 | 50 | 1 | 70 | 200
7.0784235 | 109.395084 | 42.5 | 179 | 20 | 50 | 1 | 70 | 200
6.0516435 | 107.4327792 | 42.5 | 179 | 20 | 50 | 1 | 70 | 200
5.0535945 | 106.7723848 | 42.5 | 179 | 20 | 50 | 1 | 70 | 200
4.04118 | 105.1266428 | 42.5 | 179 | 20 | 50 | 1 | 70 | 200
3.0268815 | 102.8100184 | 42.5 | 179 | 20 | 50 | 1 | 70 | 200
2.0189415 | 99.8662116 | 42.5 | 179 | 20 | 50 | 1 | 70 | 200
1.0288995 | 95.2413532 | 42.5 | 179 | 20 | 50 | 1 | 70 | 200
0.097026 | 74.4113112 | 42.5 | 179 | 20 | 50 | 1 | 70 | 200
99.987177 | 249.3850624 | 42.5 | 159 | 40 | 50 | 1 | 70 | 200
98.9799435 | 248.5636772 | 42.5 | 159 | 40 | 50 | 1 | 70 | 200
97.979304 | 247.5407476 | 42.5 | 159 | 40 | 50 | 1 | 70 | 200
96.980313 | 246.5636156 | 42.5 | 159 | 40 | 50 | 1 | 70 | 200
95.9759055 | 245.6590256 | 42.5 | 159 | 40 | 50 | 1 | 70 | 200
94.965846 | 245.0522948 | 42.5 | 159 | 40 | 50 | 1 | 70 | 200
93.951783 | 244.5287688 | 42.5 | 159 | 40 | 50 | 1 | 70 | 200
92.9365425 | 243.7343028 | 42.5 | 159 | 40 | 50 | 1 | 70 | 200
91.9267185 | 242.864498 | 42.5 | 159 | 40 | 50 | 1 | 70 | 200
90.919956 | 242.077898 | 42.5 | 159 | 40 | 50 | 1 | 70 | 200
89.8905855 | 241.8765284 | 42.5 | 159 | 40 | 50 | 1 | 70 | 200
88.879584 | 240.9584788 | 42.5 | 159 | 40 | 50 | 1 | 70 | 200
87.874941 | 240.0752144 | 42.5 | 159 | 40 | 50 | 1 | 70 | 200
86.880189 | 239.0283372 | 42.5 | 159 | 40 | 50 | 1 | 70 | 200
85.8536445 | 238.7491816 | 42.5 | 159 | 40 | 50 | 1 | 70 | 200
84.851592 | 237.4418524 | 42.5 | 159 | 40 | 50 | 1 | 70 | 200
83.8387065 | 236.5881292 | 42.5 | 159 | 40 | 50 | 1 | 70 | 200
82.8274695 | 235.4821696 | 42.5 | 159 | 40 | 50 | 1 | 70 | 200
81.820707 | 234.6232024 | 42.5 | 159 | 40 | 50 | 1 | 70 | 200
80.8073505 | 233.702356 | 42.5 | 159 | 40 | 50 | 1 | 70 | 200
79.795407 | 232.7815096 | 42.5 | 159 | 40 | 50 | 1 | 70 | 200
78.7971225 | 231.5573852 | 42.5 | 159 | 40 | 50 | 1 | 70 | 200
77.7755235 | 230.996452 | 42.5 | 159 | 40 | 50 | 1 | 70 | 200
76.765935 | 229.8903176 | 42.5 | 159 | 40 | 50 | 1 | 70 | 200
75.7615275 | 229.0367692 | 42.5 | 159 | 40 | 50 | 1 | 70 | 200
74.749113 | 228.0890036 | 42.5 | 159 | 40 | 50 | 1 | 70 | 200
73.7395245 | 227.1118716 | 42.5 | 159 | 40 | 50 | 1 | 70 | 200
72.731349 | 226.2770268 | 42.5 | 159 | 40 | 50 | 1 | 70 | 200
71.719641 | 225.4636824 | 42.5 | 159 | 40 | 50 | 1 | 70 | 200
70.708404 | 224.4033456 | 42.5 | 159 | 40 | 50 | 1 | 70 | 200
69.699051 | 223.5817856 | 42.5 | 159 | 40 | 50 | 1 | 70 | 200
68.6880495 | 222.6717768 | 42.5 | 159 | 40 | 50 | 1 | 70 | 200
67.6763415 | 221.721564 | 42.5 | 159 | 40 | 50 | 1 | 70 | 200
66.6627495 | 220.89476 | 42.5 | 159 | 40 | 50 | 1 | 70 | 200
65.655987 | 219.9015464 | 42.5 | 159 | 40 | 50 | 1 | 70 | 200
64.651815 | 218.8034528 | 42.5 | 159 | 40 | 50 | 1 | 70 | 200
63.6426975 | 218.04115 | 42.5 | 159 | 40 | 50 | 1 | 70 | 200
62.6239245 | 217.069262 | 42.5 | 159 | 40 | 50 | 1 | 70 | 200
61.6206945 | 216.1377528 | 42.5 | 159 | 40 | 50 | 1 | 70 | 200
60.6080445 | 215.3674092 | 42.5 | 159 | 40 | 50 | 1 | 70 | 200
59.6029305 | 214.250612 | 42.5 | 159 | 40 | 50 | 1 | 70 | 200
58.5883965 | 213.4802684 | 42.5 | 159 | 40 | 50 | 1 | 70 | 200
57.586815 | 212.3285112 | 42.5 | 159 | 40 | 50 | 1 | 70 | 200
56.5588575 | 211.9822324 | 42.5 | 159 | 40 | 50 | 1 | 70 | 200
55.568109 | 210.4789524 | 42.5 | 159 | 40 | 50 | 1 | 70 | 200
54.5326155 | 210.0386312 | 42.5 | 159 | 40 | 50 | 1 | 70 | 200
53.5232625 | 209.25745 | 42.5 | 159 | 40 | 50 | 1 | 70 | 200
52.541463 | 207.9205796 | 42.5 | 159 | 40 | 50 | 1 | 70 | 200
51.524103 | 206.9462444 | 42.5 | 159 | 40 | 50 | 1 | 70 | 200
50.5065075 | 206.3931772 | 42.5 | 159 | 40 | 50 | 1 | 70 | 200
49.486086 | 205.461668 | 42.5 | 159 | 40 | 50 | 1 | 70 | 200
48.4703745 | 204.7958548 | 42.5 | 159 | 40 | 50 | 1 | 70 | 200
47.4567825 | 203.9931732 | 42.5 | 159 | 40 | 50 | 1 | 70 | 200
46.447665 | 202.908714 | 42.5 | 159 | 40 | 50 | 1 | 70 | 200
45.440667 | 202.0899508 | 42.5 | 159 | 40 | 50 | 1 | 70 | 200
44.4390855 | 200.804122 | 42.5 | 159 | 40 | 50 | 1 | 70 | 200
43.4363265 | 199.7464072 | 42.5 | 159 | 40 | 50 | 1 | 70 | 200
42.44652 | 198.5839872 | 42.5 | 159 | 40 | 50 | 1 | 70 | 200
41.423037 | 198.25379 | 42.5 | 159 | 40 | 50 | 1 | 70 | 200
40.3790655 | 197.72502 | 42.5 | 159 | 40 | 50 | 1 | 70 | 200
39.3942045 | 196.1921988 | 42.5 | 159 | 40 | 50 | 1 | 70 | 200
38.404398 | 195.1451468 | 42.5 | 159 | 40 | 50 | 1 | 70 | 200
37.3514775 | 194.8929104 | 42.5 | 159 | 40 | 50 | 1 | 70 | 200
36.391815 | 193.0029728 | 42.5 | 159 | 40 | 50 | 1 | 70 | 200
35.3285325 | 193.1641384 | 42.5 | 159 | 40 | 50 | 1 | 70 | 200
34.3658085 | 191.0272084 | 42.5 | 159 | 40 | 50 | 1 | 70 | 200
33.305823 | 190.9896264 | 42.5 | 159 | 40 | 50 | 1 | 70 | 200
32.332737 | 189.7037976 | 42.5 | 159 | 40 | 50 | 1 | 70 | 200
31.322442 | 188.1735984 | 42.5 | 159 | 40 | 50 | 1 | 70 | 200
30.2789415 | 188.2515592 | 42.5 | 159 | 40 | 50 | 1 | 70 | 200
29.293845 | 187.0380976 | 42.5 | 159 | 40 | 50 | 1 | 70 | 200
28.309455 | 185.4220716 | 42.5 | 159 | 40 | 50 | 1 | 70 | 200
27.2993955 | 183.717422 | 42.5 | 159 | 40 | 50 | 1 | 70 | 200
26.2584855 | 183.4758484 | 42.5 | 159 | 40 | 50 | 1 | 70 | 200
25.2359445 | 182.4074708 | 42.5 | 159 | 40 | 50 | 1 | 70 | 200
24.2143455 | 182.1361812 | 42.5 | 159 | 40 | 50 | 1 | 70 | 200
23.208054 | 180.8531492 | 42.5 | 159 | 40 | 50 | 1 | 70 | 200
22.2055305 | 179.438318 | 42.5 | 159 | 40 | 50 | 1 | 70 | 200
21.214311 | 177.6665452 | 42.5 | 159 | 40 | 50 | 1 | 70 | 200
20.2278015 | 176.582086 | 42.5 | 159 | 40 | 50 | 1 | 70 | 200
19.2123255 | 175.9727332 | 42.5 | 159 | 40 | 50 | 1 | 70 | 200
18.186252 | 175.8358648 | 42.5 | 159 | 40 | 50 | 1 | 70 | 200
17.147697 | 174.5070352 | 42.5 | 159 | 40 | 50 | 1 | 70 | 200
16.173669 | 172.0103668 | 42.5 | 159 | 40 | 50 | 1 | 70 | 200
15.1617255 | 171.7902936 | 42.5 | 159 | 40 | 50 | 1 | 70 | 200
14.1194025 | 170.9178668 | 42.5 | 159 | 40 | 50 | 1 | 70 | 200
13.152675 | 169.186298 | 42.5 | 159 | 40 | 50 | 1 | 70 | 200
12.117417 | 168.5232816 | 42.5 | 159 | 40 | 50 | 1 | 70 | 200
11.124078 | 165.9783684 | 42.5 | 159 | 40 | 50 | 1 | 70 | 200
10.0895265 | 166.4213116 | 42.5 | 159 | 40 | 50 | 1 | 70 | 200
9.0905355 | 163.9865224 | 42.5 | 159 | 40 | 50 | 1 | 70 | 200
8.08236 | 161.0442888 | 42.5 | 159 | 40 | 50 | 1 | 70 | 200
7.0506345 | 161.1033712 | 42.5 | 159 | 40 | 50 | 1 | 70 | 200
6.073074 | 159.2457716 | 42.5 | 159 | 40 | 50 | 1 | 70 | 200
5.0860935 | 155.737186 | 42.5 | 159 | 40 | 50 | 1 | 70 | 200
4.0381185 | 154.2043648 | 42.5 | 159 | 40 | 50 | 1 | 70 | 200
3.0753945 | 150.1883348 | 42.5 | 159 | 40 | 50 | 1 | 70 | 200
2.010228 | 148.843948 | 42.5 | 159 | 40 | 50 | 1 | 70 | 200
0.999933 | 146.8028084 | 42.5 | 159 | 40 | 50 | 1 | 70 | 200
0.153546 | 87.07225 | 42.5 | 159 | 40 | 50 | 1 | 70 | 200
100.010727 | 231.0957384 | 42.5 | 139 | 60 | 50 | 1 | 70 | 200
98.9799435 | 231.0822788 | 42.5 | 139 | 60 | 50 | 1 | 70 | 200
97.965645 | 230.7144996 | 42.5 | 139 | 60 | 50 | 1 | 70 | 200
96.9621795 | 229.723908 | 42.5 | 139 | 60 | 50 | 1 | 70 | 200
95.9613045 | 228.6286112 | 42.5 | 139 | 60 | 50 | 1 | 70 | 200
94.950303 | 228.1641676 | 42.5 | 139 | 60 | 50 | 1 | 70 | 200
93.9421275 | 227.4555284 | 42.5 | 139 | 60 | 50 | 1 | 70 | 200
92.9283 | 226.827472 | 42.5 | 139 | 60 | 50 | 1 | 70 | 200
91.916121 | 226.2046596 | 42.5 | 139 | 60 | 50 | 1 | 70 | 200
90.8999385 | 225.8770844 | 42.5 | 139 | 60 | 50 | 1 | 70 | 200
89.889879 | 224.9696976 | 42.5 | 139 | 60 | 50 | 1 | 70 | 200
88.892301 | 223.753614 | 42.5 | 139 | 60 | 50 | 1 | 70 | 200
87.8874225 | 222.9187692 | 42.5 | 139 | 60 | 50 | 1 | 70 | 200
86.8658235 | 222.663736 | 42.5 | 139 | 60 | 50 | 1 | 70 | 200
85.85388 | 222.024842 | 42.5 | 139 | 60 | 50 | 1 | 70 | 200
84.853005 | 221.01275 | 42.5 | 139 | 60 | 50 | 1 | 70 | 200
83.829051 | 220.8356776 | 42.5 | 139 | 60 | 50 | 1 | 70 | 200
82.837596 | 219.2652744 | 42.5 | 139 | 60 | 50 | 1 | 70 | 200
81.8110515 | 219.3350196 | 42.5 | 139 | 60 | 50 | 1 | 70 | 200
80.811825 | 218.1645588 | 42.5 | 139 | 60 | 50 | 1 | 70 | 200
79.792581 | 217.7672384 | 42.5 | 139 | 60 | 50 | 1 | 70 | 200
78.786996 | 217.2330496 | 42.5 | 139 | 60 | 50 | 1 | 70 | 200
77.7802335 | 216.3069592 | 42.5 | 139 | 60 | 50 | 1 | 70 | 200
76.762167 | 215.9070168 | 42.5 | 139 | 60 | 50 | 1 | 70 | 200
75.754698 | 215.2974892 | 42.5 | 139 | 60 | 50 | 1 | 70 | 200
74.747229 | 214.513686 | 42.5 | 139 | 60 | 50 | 1 | 70 | 200
73.736934 | 213.7513832 | 42.5 | 139 | 60 | 50 | 1 | 70 | 200
72.728052 | 213.1070704 | 42.5 | 139 | 60 | 50 | 1 | 70 | 200
71.715402 | 212.4762172 | 42.5 | 139 | 60 | 50 | 1 | 70 | 200
70.705578 | 211.7567404 | 42.5 | 139 | 60 | 50 | 1 | 70 | 200
69.694812 | 211.2225516 | 42.5 | 139 | 60 | 50 | 1 | 70 | 200
68.6852235 | 210.532616 | 42.5 | 139 | 60 | 50 | 1 | 70 | 200
67.6725735 | 209.7998544 | 42.5 | 139 | 60 | 50 | 1 | 70 | 200
66.6665175 | 209.1931236 | 42.5 | 139 | 60 | 50 | 1 | 70 | 200
65.659284 | 208.1729908 | 42.5 | 139 | 60 | 50 | 1 | 70 | 200
64.6501665 | 207.7274256 | 42.5 | 139 | 60 | 50 | 1 | 70 | 200
63.6295095 | 207.4187288 | 42.5 | 139 | 60 | 50 | 1 | 70 | 200
62.629341 | 206.1570224 | 42.5 | 139 | 60 | 50 | 1 | 70 | 200
61.6225785 | 205.614618 | 42.5 | 139 | 60 | 50 | 1 | 70 | 200
60.5986245 | 205.2817988 | 42.5 | 139 | 60 | 50 | 1 | 70 | 200
59.6052855 | 204.2025836 | 42.5 | 139 | 60 | 50 | 1 | 70 | 200
58.5770925 | 204.1945428 | 42.5 | 139 | 60 | 50 | 1 | 70 | 200
57.587757 | 202.6510588 | 42.5 | 139 | 60 | 50 | 1 | 70 | 200
56.5583865 | 202.983878 | 42.5 | 139 | 60 | 50 | 1 | 70 | 200
55.556805 | 202.0873288 | 42.5 | 139 | 60 | 50 | 1 | 70 | 200
54.5476875 | 201.0967372 | 42.5 | 139 | 60 | 50 | 1 | 70 | 200
53.528679 | 200.8389072 | 42.5 | 139 | 60 | 50 | 1 | 70 | 200
52.5134385 | 200.7584992 | 42.5 | 139 | 60 | 50 | 1 | 70 | 200
51.519864 | 199.3088828 | 42.5 | 139 | 60 | 50 | 1 | 70 | 200
50.5196955 | 198.1358 | 42.5 | 139 | 60 | 50 | 1 | 70 | 200
49.5056325 | 197.4163232 | 42.5 | 139 | 60 | 50 | 1 | 70 | 200
48.4873305 | 197.2444948 | 42.5 | 139 | 60 | 50 | 1 | 70 | 200
47.475387 | 196.40965 | 42.5 | 139 | 60 | 50 | 1 | 70 | 200
46.469331 | 195.545264 | 42.5 | 139 | 60 | 50 | 1 | 70 | 200
45.4644525 | 194.7854084 | 42.5 | 139 | 60 | 50 | 1 | 70 | 200
44.4536865 | 194.1169732 | 42.5 | 139 | 60 | 50 | 1 | 70 | 200
43.448337 | 193.5506212 | 42.5 | 139 | 60 | 50 | 1 | 70 | 200
42.420615 | 194.0016052 | 42.5 | 139 | 60 | 50 | 1 | 70 | 200
41.3954835 | 193.5827844 | 42.5 | 139 | 60 | 50 | 1 | 70 | 200
40.4044995 | 191.5453156 | 42.5 | 139 | 60 | 50 | 1 | 70 | 200
39.407628 | 190.9761668 | 42.5 | 139 | 60 | 50 | 1 | 70 | 200
38.3627145 | 191.7279816 | 42.5 | 139 | 60 | 50 | 1 | 70 | 200
37.3853895 | 188.6890836 | 42.5 | 139 | 60 | 50 | 1 | 70 | 200
36.362613 | 189.8085028 | 42.5 | 139 | 60 | 50 | 1 | 70 | 200
35.3539665 | 187.811238 | 42.5 | 139 | 60 | 50 | 1 | 70 | 200
34.341081 | 188.487714 | 42.5 | 139 | 60 | 50 | 1 | 70 | 200
33.347271 | 186.1791304 | 42.5 | 139 | 60 | 50 | 1 | 70 | 200
32.3065965 | 187.282468 | 42.5 | 139 | 60 | 50 | 1 | 70 | 200
31.325268 | 185.8837184 | 42.5 | 139 | 60 | 50 | 1 | 70 | 200
30.3142665 | 183.9965776 | 42.5 | 139 | 60 | 50 | 1 | 70 | 200
29.275476 | 184.6059304 | 42.5 | 139 | 60 | 50 | 1 | 70 | 200
28.271775 | 184.5737672 | 42.5 | 139 | 60 | 50 | 1 | 70 | 200
27.279849 | 182.9764448 | 42.5 | 139 | 60 | 50 | 1 | 70 | 200
26.27709 | 181.8463628 | 42.5 | 139 | 60 | 50 | 1 | 70 | 200
25.2679725 | 180.8047296 | 42.5 | 139 | 60 | 50 | 1 | 70 | 200
24.259326 | 179.846476 | 42.5 | 139 | 60 | 50 | 1 | 70 | 200
23.2502085 | 178.649096 | 42.5 | 139 | 60 | 50 | 1 | 70 | 200
22.243917 | 178.1524892 | 42.5 | 139 | 60 | 50 | 1 | 70 | 200
21.220434 | 178.3779812 | 42.5 | 139 | 60 | 50 | 1 | 70 | 200
20.2113165 | 177.7766692 | 42.5 | 139 | 60 | 50 | 1 | 70 | 200
19.1826525 | 177.5646368 | 42.5 | 139 | 60 | 50 | 1 | 70 | 200
18.1643505 | 176.5043 | 42.5 | 139 | 60 | 50 | 1 | 70 | 200
17.178783 | 173.5970264 | 42.5 | 139 | 60 | 50 | 1 | 70 | 200
16.1696655 | 174.740568 | 42.5 | 139 | 60 | 50 | 1 | 70 | 200
15.1400595 | 173.8681412 | 42.5 | 139 | 60 | 50 | 1 | 70 | 200
14.147898 | 171.0117344 | 42.5 | 139 | 60 | 50 | 1 | 70 | 200
13.136661 | 171.8574168 | 42.5 | 139 | 60 | 50 | 1 | 70 | 200
12.1256595 | 169.66962 | 42.5 | 139 | 60 | 50 | 1 | 70 | 200
11.121723 | 169.1595536 | 42.5 | 139 | 60 | 50 | 1 | 70 | 200
10.102479 | 166.590518 | 42.5 | 139 | 60 | 50 | 1 | 70 | 200
9.0825285 | 167.8870096 | 42.5 | 139 | 60 | 50 | 1 | 70 | 200
8.086128 | 166.9824196 | 42.5 | 139 | 60 | 50 | 1 | 70 | 200
7.0737135 | 163.77449 | 42.5 | 139 | 60 | 50 | 1 | 70 | 200
6.049995 | 163.7716932 | 42.5 | 139 | 60 | 50 | 1 | 70 | 200
5.059482 | 162.574488 | 42.5 | 139 | 60 | 50 | 1 | 70 | 200
4.035057 | 161.7987256 | 42.5 | 139 | 60 | 50 | 1 | 70 | 200
3.050196 | 157.4954992 | 42.5 | 139 | 60 | 50 | 1 | 70 | 200
2.008344 | 155.7413812 | 42.5 | 139 | 60 | 50 | 1 | 70 | 200
1.0081755 | 152.7456588 | 42.5 | 139 | 60 | 50 | 1 | 70 | 200
0.1429485 | 132.1297468 | 42.5 | 139 | 60 | 50 | 1 | 70 | 200
100.0076655 | 207.7945488 | 52.5 | 179 | 20 | 50 | 1 | 70 | 200
98.9785305 | 207.7111692 | 52.5 | 179 | 20 | 50 | 1 | 70 | 200
97.9663515 | 207.2173592 | 52.5 | 179 | 20 | 50 | 1 | 70 | 200
96.966183 | 205.9663156 | 52.5 | 179 | 20 | 50 | 1 | 70 | 200
95.9627175 | 204.8710188 | 52.5 | 179 | 20 | 50 | 1 | 70 | 200
94.9543065 | 203.7972224 | 52.5 | 179 | 20 | 50 | 1 | 70 | 200
93.9449535 | 202.981256 | 52.5 | 179 | 20 | 50 | 1 | 70 | 200
92.9323035 | 202.1516552 | 52.5 | 179 | 20 | 50 | 1 | 70 | 200
91.918476 | 201.2981068 | 52.5 | 179 | 20 | 50 | 1 | 70 | 200
90.899703 | 200.7128764 | 52.5 | 179 | 20 | 50 | 1 | 70 | 200
89.8882305 | 199.714244 | 52.5 | 179 | 20 | 50 | 1 | 70 | 200
88.893243 | 198.10084 | 52.5 | 179 | 20 | 50 | 1 | 70 | 200
87.885774 | 197.2175756 | 52.5 | 179 | 20 | 50 | 1 | 70 | 200
86.867943 | 196.6833868 | 52.5 | 179 | 20 | 50 | 1 | 70 | 200
85.8541155 | 195.7546744 | 52.5 | 179 | 20 | 50 | 1 | 70 | 200
84.854418 | 194.5546724 | 52.5 | 179 | 20 | 50 | 1 | 70 | 200
83.830935 | 194.0767692 | 52.5 | 179 | 20 | 50 | 1 | 70 | 200
82.8340635 | 192.5708672 | 52.5 | 179 | 20 | 50 | 1 | 70 | 200
81.8101095 | 192.2702112 | 52.5 | 179 | 20 | 50 | 1 | 70 | 200
80.8139445 | 190.8043384 | 52.5 | 179 | 20 | 50 | 1 | 70 | 200
79.7923455 | 190.2460272 | 52.5 | 179 | 20 | 50 | 1 | 70 | 200
78.789351 | 189.1696088 | 52.5 | 179 | 20 | 50 | 1 | 70 | 200
77.7802335 | 188.18968 | 52.5 | 179 | 20 | 50 | 1 | 70 | 200
76.7656995 | 187.400458 | 52.5 | 179 | 20 | 50 | 1 | 70 | 200
75.756111 | 186.495868 | 52.5 | 179 | 20 | 50 | 1 | 70 | 200
74.747229 | 185.55894 | 52.5 | 179 | 20 | 50 | 1 | 70 | 200
73.739289 | 184.5253476 | 52.5 | 179 | 20 | 50 | 1 | 70 | 200
72.7278165 | 183.6637584 | 52.5 | 179 | 20 | 50 | 1 | 70 | 200
71.7175215 | 182.7161676 | 52.5 | 179 | 20 | 50 | 1 | 70 | 200
70.7062845 | 181.8274844 | 52.5 | 179 | 20 | 50 | 1 | 70 | 200
69.6955185 | 180.9094348 | 52.5 | 179 | 20 | 50 | 1 | 70 | 200
68.685459 | 179.9859664 | 52.5 | 179 | 20 | 50 | 1 | 70 | 200
67.6735155 | 179.1591624 | 52.5 | 179 | 20 | 50 | 1 | 70 | 200
66.665811 | 178.1551112 | 52.5 | 179 | 20 | 50 | 1 | 70 | 200
65.6590485 | 177.0598144 | 52.5 | 179 | 20 | 50 | 1 | 70 | 200
64.6496955 | 176.2358072 | 52.5 | 179 | 20 | 50 | 1 | 70 | 200
63.6309225 | 175.5404528 | 52.5 | 179 | 20 | 50 | 1 | 70 | 200
62.626515 | 174.3137064 | 52.5 | 179 | 20 | 50 | 1 | 70 | 200
61.62093 | 173.3687376 | 52.5 | 179 | 20 | 50 | 1 | 70 | 200
60.6019215 | 172.6842208 | 52.5 | 179 | 20 | 50 | 1 | 70 | 200
59.60505 | 171.2561048 | 52.5 | 179 | 20 | 50 | 1 | 70 | 200
58.5770925 | 171.13794 | 52.5 | 179 | 20 | 50 | 1 | 70 | 200
57.5865795 | 169.334004 | 52.5 | 179 | 20 | 50 | 1 | 70 | 200
56.559564 | 168.955562 | 52.5 | 179 | 20 | 50 | 1 | 70 | 200
55.553979 | 168.018634 | 52.5 | 179 | 20 | 50 | 1 | 70 | 200
54.5542815 | 166.4132708 | 52.5 | 179 | 20 | 50 | 1 | 70 | 200
53.5293855 | 166.1126148 | 52.5 | 179 | 20 | 50 | 1 | 70 | 200
52.5148515 | 165.5999264 | 52.5 | 179 | 20 | 50 | 1 | 70 | 200
51.518451 | 164.1260128 | 52.5 | 179 | 20 | 50 | 1 | 70 | 200
50.518989 | 162.6174888 | 52.5 | 179 | 20 | 50 | 1 | 70 | 200
49.5075165 | 161.675142 | 52.5 | 179 | 20 | 50 | 1 | 70 | 200
48.4887435 | 160.996044 | 52.5 | 179 | 20 | 50 | 1 | 70 | 200
47.4768 | 159.9652484 | 52.5 | 179 | 20 | 50 | 1 | 70 | 200
46.4700375 | 158.9155744 | 52.5 | 179 | 20 | 50 | 1 | 70 | 200
45.4635105 | 157.9089012 | 52.5 | 179 | 20 | 50 | 1 | 70 | 200
44.4607515 | 156.5987752 | 52.5 | 179 | 20 | 50 | 1 | 70 | 200
43.4457465 | 156.0135448 | 52.5 | 179 | 20 | 50 | 1 | 70 | 200
42.416376 | 155.927718 | 52.5 | 179 | 20 | 50 | 1 | 70 | 200
41.401371 | 154.5988884 | 52.5 | 179 | 20 | 50 | 1 | 70 | 200
40.4101515 | 152.4888776 | 52.5 | 179 | 20 | 50 | 1 | 70 | 200
39.4045665 | 152.0539752 | 52.5 | 179 | 20 | 50 | 1 | 70 | 200
38.370486 | 151.5814908 | 52.5 | 179 | 20 | 50 | 1 | 70 | 200
37.3853895 | 149.1440796 | 52.5 | 179 | 20 | 50 | 1 | 70 | 200
36.3538995 | 149.6676056 | 52.5 | 179 | 20 | 50 | 1 | 70 | 200
35.363151 | 146.9964868 | 52.5 | 179 | 20 | 50 | 1 | 70 | 200
34.334958 | 147.4153076 | 52.5 | 179 | 20 | 50 | 1 | 70 | 200
33.3479775 | 144.8408532 | 52.5 | 179 | 20 | 50 | 1 | 70 | 200
32.308245 | 144.9401396 | 52.5 | 179 | 20 | 50 | 1 | 70 | 200
31.318203 | 143.5765248 | 52.5 | 179 | 20 | 50 | 1 | 70 | 200
30.3180345 | 141.3859312 | 52.5 | 179 | 20 | 50 | 1 | 70 | 200
29.283483 | 140.9751512 | 52.5 | 179 | 20 | 50 | 1 | 70 | 200
28.2682425 | 140.8624052 | 52.5 | 179 | 20 | 50 | 1 | 70 | 200
27.2697225 | 139.4182076 | 52.5 | 179 | 20 | 50 | 1 | 70 | 200
26.271909 | 137.5953932 | 52.5 | 179 | 20 | 50 | 1 | 70 | 200
25.2623205 | 136.3310648 | 52.5 | 179 | 20 | 50 | 1 | 70 | 200
24.2510835 | 134.8840704 | 52.5 | 179 | 20 | 50 | 1 | 70 | 200
23.244321 | 133.4909144 | 52.5 | 179 | 20 | 50 | 1 | 70 | 200
22.2304935 | 132.4090772 | 52.5 | 179 | 20 | 50 | 1 | 70 | 200
21.2192565 | 131.2412384 | 52.5 | 179 | 20 | 50 | 1 | 70 | 200
20.2047225 | 130.2319432 | 52.5 | 179 | 20 | 50 | 1 | 70 | 200
19.173468 | 129.44814 | 52.5 | 179 | 20 | 50 | 1 | 70 | 200
18.1770675 | 126.7931028 | 52.5 | 179 | 20 | 50 | 1 | 70 | 200
17.1832575 | 124.64551 | 52.5 | 179 | 20 | 50 | 1 | 70 | 200
16.167075 | 124.3207316 | 52.5 | 179 | 20 | 50 | 1 | 70 | 200
15.1381755 | 122.5167956 | 52.5 | 179 | 20 | 50 | 1 | 70 | 200
14.151666 | 120.3047016 | 52.5 | 179 | 20 | 50 | 1 | 70 | 200
13.1199405 | 120.326202 | 52.5 | 179 | 20 | 50 | 1 | 70 | 200
12.130605 | 116.8497796 | 52.5 | 179 | 20 | 50 | 1 | 70 | 200
11.104767 | 116.5195824 | 52.5 | 179 | 20 | 50 | 1 | 70 | 200
10.110486 | 113.7063512 | 52.5 | 179 | 20 | 50 | 1 | 70 | 200
9.085119 | 112.0499464 | 52.5 | 179 | 20 | 50 | 1 | 70 | 200
8.085657 | 110.1815092 | 52.5 | 179 | 20 | 50 | 1 | 70 | 200
7.0774815 | 107.4971056 | 52.5 | 179 | 20 | 50 | 1 | 70 | 200
6.0488175 | 105.2958492 | 52.5 | 179 | 20 | 50 | 1 | 70 | 200
5.057127 | 103.5966184 | 52.5 | 179 | 20 | 50 | 1 | 70 | 200
4.0418865 | 100.7054264 | 52.5 | 179 | 20 | 50 | 1 | 70 | 200
3.029943 | 97.6612844 | 52.5 | 179 | 20 | 50 | 1 | 70 | 200
2.018235 | 93.914796 | 52.5 | 179 | 20 | 50 | 1 | 70 | 200
1.0105305 | 89.1271988 | 52.5 | 179 | 20 | 50 | 1 | 70 | 200
0 | 16.8678504 | 52.5 | 179 | 20 | 50 | 1 | 70 | 200
100.0062525 | 220.6988092 | 52.5 | 159 | 40 | 50 | 1 | 70 | 200
99.002316 | 219.2759372 | 52.5 | 159 | 40 | 50 | 1 | 70 | 200
97.982601 | 218.79279 | 52.5 | 159 | 40 | 50 | 1 | 70 | 200
96.961002 | 218.3659284 | 52.5 | 159 | 40 | 50 | 1 | 70 | 200
95.94741 | 217.740494 | 52.5 | 159 | 40 | 50 | 1 | 70 | 200
94.937115 | 216.7149424 | 52.5 | 159 | 40 | 50 | 1 | 70 | 200
93.925878 | 215.8505564 | 52.5 | 159 | 40 | 50 | 1 | 70 | 200
92.915112 | 214.8627616 | 52.5 | 159 | 40 | 50 | 1 | 70 | 200
91.9097625 | 213.6627596 | 52.5 | 159 | 40 | 50 | 1 | 70 | 200
90.90771 | 212.4225536 | 52.5 | 159 | 40 | 50 | 1 | 70 | 200
89.9084835 | 211.0856832 | 52.5 | 159 | 40 | 50 | 1 | 70 | 200
88.8963045 | 210.2884204 | 52.5 | 159 | 40 | 50 | 1 | 70 | 200
87.873528 | 209.896344 | 52.5 | 159 | 40 | 50 | 1 | 70 | 200
86.863704 | 208.8896708 | 52.5 | 159 | 40 | 50 | 1 | 70 | 200
85.8649485 | 207.5823416 | 52.5 | 159 | 40 | 50 | 1 | 70 | 200
84.8433495 | 207.1743584 | 52.5 | 159 | 40 | 50 | 1 | 70 | 200
83.8410615 | 205.8105688 | 52.5 | 159 | 40 | 50 | 1 | 70 | 200
82.8288825 | 205.1099704 | 52.5 | 159 | 40 | 50 | 1 | 70 | 200
81.823533 | 203.8912648 | 52.5 | 159 | 40 | 50 | 1 | 70 | 200
80.808999 | 203.2308704 | 52.5 | 159 | 40 | 50 | 1 | 70 | 200
79.800588 | 202.1731556 | 52.5 | 159 | 40 | 50 | 1 | 70 | 200
78.780873 | 201.7275904 | 52.5 | 159 | 40 | 50 | 1 | 70 | 200
77.779527 | 200.3961388 | 52.5 | 159 | 40 | 50 | 1 | 70 | 200
76.770174 | 199.338424 | 52.5 | 159 | 40 | 50 | 1 | 70 | 200
75.757995 | 198.439078 | 52.5 | 159 | 40 | 50 | 1 | 70 | 200
74.7441675 | 197.75998 | 52.5 | 159 | 40 | 50 | 1 | 70 | 200
73.736934 | 196.7639696 | 52.5 | 159 | 40 | 50 | 1 | 70 | 200
72.728523 | 195.7170924 | 52.5 | 159 | 40 | 50 | 1 | 70 | 200
71.7184635 | 194.7104192 | 52.5 | 159 | 40 | 50 | 1 | 70 | 200
70.7095815 | 193.8030324 | 52.5 | 159 | 40 | 50 | 1 | 70 | 200
69.6974025 | 192.9278088 | 52.5 | 159 | 40 | 50 | 1 | 70 | 200
68.68593 | 192.1870064 | 52.5 | 159 | 40 | 50 | 1 | 70 | 200
67.6768125 | 191.2124964 | 52.5 | 159 | 40 | 50 | 1 | 70 | 200
66.6716985 | 190.2058232 | 52.5 | 159 | 40 | 50 | 1 | 70 | 200
65.656458 | 189.464846 | 52.5 | 159 | 40 | 50 | 1 | 70 | 200
64.6426305 | 188.6836648 | 52.5 | 159 | 40 | 50 | 1 | 70 | 200
63.633984 | 187.475622 | 52.5 | 159 | 40 | 50 | 1 | 70 | 200
62.6347575 | 186.2838356 | 52.5 | 159 | 40 | 50 | 1 | 70 | 200
61.608213 | 185.9992612 | 52.5 | 159 | 40 | 50 | 1 | 70 | 200
60.6089865 | 184.4610212 | 52.5 | 159 | 40 | 50 | 1 | 70 | 200
59.5916265 | 184.0771604 | 52.5 | 159 | 40 | 50 | 1 | 70 | 200
58.5841575 | 182.7589936 | 52.5 | 159 | 40 | 50 | 1 | 70 | 200
57.568917 | 182.4235524 | 52.5 | 159 | 40 | 50 | 1 | 70 | 200
56.571339 | 180.9068128 | 52.5 | 159 | 40 | 50 | 1 | 70 | 200
55.549269 | 180.3698272 | 52.5 | 159 | 40 | 50 | 1 | 70 | 200
54.5429775 | 179.4759 | 52.5 | 159 | 40 | 50 | 1 | 70 | 200
53.545635 | 177.7740472 | 52.5 | 159 | 40 | 50 | 1 | 70 | 200
52.523094 | 177.1994796 | 52.5 | 159 | 40 | 50 | 1 | 70 | 200
51.5050275 | 176.6492092 | 52.5 | 159 | 40 | 50 | 1 | 70 | 200
50.497794 | 175.8519464 | 52.5 | 159 | 40 | 50 | 1 | 70 | 200
49.496919 | 174.4989944 | 52.5 | 159 | 40 | 50 | 1 | 70 | 200
48.493689 | 173.1754088 | 52.5 | 159 | 40 | 50 | 1 | 70 | 200
47.4869265 | 172.0292452 | 52.5 | 159 | 40 | 50 | 1 | 70 | 200
46.4794575 | 171.0036936 | 52.5 | 159 | 40 | 50 | 1 | 70 | 200
45.4606845 | 170.3541368 | 52.5 | 159 | 40 | 50 | 1 | 70 | 200
44.438379 | 169.8332328 | 52.5 | 159 | 40 | 50 | 1 | 70 | 200
43.4207835 | 169.0198884 | 52.5 | 159 | 40 | 50 | 1 | 70 | 200
42.4133145 | 167.6615176 | 52.5 | 159 | 40 | 50 | 1 | 70 | 200
41.4204465 | 165.7582952 | 52.5 | 159 | 40 | 50 | 1 | 70 | 200
40.420278 | 164.7220808 | 52.5 | 159 | 40 | 50 | 1 | 70 | 200
39.379839 | 164.86699 | 52.5 | 159 | 40 | 50 | 1 | 70 | 200
38.387913 | 162.5610284 | 52.5 | 159 | 40 | 50 | 1 | 70 | 200
37.382799 | 162.0752592 | 52.5 | 159 | 40 | 50 | 1 | 70 | 200
36.350367 | 161.2295768 | 52.5 | 159 | 40 | 50 | 1 | 70 | 200
35.3671545 | 159.5410088 | 52.5 | 159 | 40 | 50 | 1 | 70 | 200
34.332603 | 159.1141472 | 52.5 | 159 | 40 | 50 | 1 | 70 | 200
33.3371445 | 158.1183116 | 52.5 | 159 | 40 | 50 | 1 | 70 | 200
32.3325015 | 155.9411776 | 52.5 | 159 | 40 | 50 | 1 | 70 | 200
31.294182 | 156.2149144 | 52.5 | 159 | 40 | 50 | 1 | 70 | 200
30.3081435 | 154.7305128 | 52.5 | 159 | 40 | 50 | 1 | 70 | 200
29.309859 | 152.5157968 | 52.5 | 159 | 40 | 50 | 1 | 70 | 200
28.2804885 | 151.8232392 | 52.5 | 159 | 40 | 50 | 1 | 70 | 200
27.2537085 | 151.5573684 | 52.5 | 159 | 40 | 50 | 1 | 70 | 200
26.2471815 | 150.6742788 | 52.5 | 159 | 40 | 50 | 1 | 70 | 200
25.248426 | 149.50644 | 52.5 | 159 | 40 | 50 | 1 | 70 | 200
24.241428 | 148.0272824 | 52.5 | 159 | 40 | 50 | 1 | 70 | 200
23.2318395 | 146.7521164 | 52.5 | 159 | 40 | 50 | 1 | 70 | 200
22.2201315 | 145.6891576 | 52.5 | 159 | 40 | 50 | 1 | 70 | 200
21.198297 | 144.4837368 | 52.5 | 159 | 40 | 50 | 1 | 70 | 200
20.1825855 | 142.9080896 | 52.5 | 159 | 40 | 50 | 1 | 70 | 200
19.1930145 | 140.1618068 | 52.5 | 159 | 40 | 50 | 1 | 70 | 200
18.1944945 | 139.0773476 | 52.5 | 159 | 40 | 50 | 1 | 70 | 200
17.177841 | 138.5994444 | 52.5 | 159 | 40 | 50 | 1 | 70 | 200
16.140228 | 137.7457212 | 52.5 | 159 | 40 | 50 | 1 | 70 | 200
15.1617255 | 134.0761448 | 52.5 | 159 | 40 | 50 | 1 | 70 | 200
14.1495465 | 134.070726 | 52.5 | 159 | 40 | 50 | 1 | 70 | 200
13.124886 | 131.9016328 | 52.5 | 159 | 40 | 50 | 1 | 70 | 200
12.1228335 | 131.1580336 | 52.5 | 159 | 40 | 50 | 1 | 70 | 200
11.1068865 | 128.3044236 | 52.5 | 159 | 40 | 50 | 1 | 70 | 200
10.10766 | 127.727234 | 52.5 | 159 | 40 | 50 | 1 | 70 | 200
9.095481 | 124.6133468 | 52.5 | 159 | 40 | 50 | 1 | 70 | 200
8.073882 | 124.2079856 | 52.5 | 159 | 40 | 50 | 1 | 70 | 200
7.07442 | 122.3100072 | 52.5 | 159 | 40 | 50 | 1 | 70 | 200
6.068835 | 118.9571684 | 52.5 | 159 | 40 | 50 | 1 | 70 | 200
5.046765 | 117.3787244 | 52.5 | 159 | 40 | 50 | 1 | 70 | 200
4.044948 | 115.5317876 | 52.5 | 159 | 40 | 50 | 1 | 70 | 200
3.018639 | 113.7224328 | 52.5 | 159 | 40 | 50 | 1 | 70 | 200
2.0227095 | 110.2937308 | 52.5 | 159 | 40 | 50 | 1 | 70 | 200
1.0095885 | 107.1496032 | 52.5 | 159 | 40 | 50 | 1 | 70 | 200
0 | 20.8010252 | 52.5 | 159 | 40 | 50 | 1 | 70 | 200
99.9869415 | 193.7734912 | 52.5 | 139 | 60 | 50 | 1 | 70 | 200
98.983005 | 193.1774232 | 52.5 | 139 | 60 | 50 | 1 | 70 | 200
97.985427 | 192.1600872 | 52.5 | 139 | 60 | 50 | 1 | 70 | 200
96.9786645 | 191.4004064 | 52.5 | 139 | 60 | 50 | 1 | 70 | 200
95.9702535 | 190.7158896 | 52.5 | 139 | 60 | 50 | 1 | 70 | 200
94.9585455 | 190.1977824 | 52.5 | 139 | 60 | 50 | 1 | 70 | 200
93.9487215 | 189.6473372 | 52.5 | 139 | 60 | 50 | 1 | 70 | 200
92.9374845 | 189.0219028 | 52.5 | 139 | 60 | 50 | 1 | 70 | 200
91.9276605 | 188.5548372 | 52.5 | 139 | 60 | 50 | 1 | 70 | 200
90.911949 | 188.3856308 | 52.5 | 139 | 60 | 50 | 1 | 70 | 200
89.8981215 | 187.9750256 | 52.5 | 139 | 60 | 50 | 1 | 70 | 200
88.8774645 | 187.8166568 | 52.5 | 139 | 60 | 50 | 1 | 70 | 200
87.877296 | 186.8447688 | 52.5 | 139 | 60 | 50 | 1 | 70 | 200
86.875479 | 186.2112936 | 52.5 | 139 | 60 | 50 | 1 | 70 | 200
85.852938 | 186.1682928 | 52.5 | 139 | 60 | 50 | 1 | 70 | 200
84.8494725 | 185.0542924 | 52.5 | 139 | 60 | 50 | 1 | 70 | 200
83.838 | 184.6382684 | 52.5 | 139 | 60 | 50 | 1 | 70 | 200
82.827705 | 183.8892504 | 52.5 | 139 | 60 | 50 | 1 | 70 | 200
81.820707 | 183.2368968 | 52.5 | 139 | 60 | 50 | 1 | 70 | 200
80.8064085 | 182.6731668 | 52.5 | 139 | 60 | 50 | 1 | 70 | 200
79.798233 | 182.1228964 | 52.5 | 139 | 60 | 50 | 1 | 70 | 200
78.7905285 | 181.3308776 | 52.5 | 139 | 60 | 50 | 1 | 70 | 200
77.773875 | 180.8503524 | 52.5 | 139 | 60 | 50 | 1 | 70 | 200
76.7652285 | 180.300082 | 52.5 | 139 | 60 | 50 | 1 | 70 | 200
75.757995 | 179.4893596 | 52.5 | 139 | 60 | 50 | 1 | 70 | 200
74.7498195 | 178.761842 | 52.5 | 139 | 60 | 50 | 1 | 70 | 200
73.7371695 | 178.2652352 | 52.5 | 139 | 60 | 50 | 1 | 70 | 200
72.724755 | 177.6237192 | 52.5 | 139 | 60 | 50 | 1 | 70 | 200
71.718228 | 176.8638636 | 52.5 | 139 | 60 | 50 | 1 | 70 | 200
70.708404 | 176.1391428 | 52.5 | 139 | 60 | 50 | 1 | 70 | 200
69.697638 | 175.6479548 | 52.5 | 139 | 60 | 50 | 1 | 70 | 200
68.6880495 | 174.9741008 | 52.5 | 139 | 60 | 50 | 1 | 70 | 200
67.6735155 | 174.5285356 | 52.5 | 139 | 60 | 50 | 1 | 70 | 200
66.6613365 | 173.99155 | 52.5 | 139 | 60 | 50 | 1 | 70 | 200
65.6548095 | 173.1191232 | 52.5 | 139 | 60 | 50 | 1 | 70 | 200
64.6487535 | 172.3514016 | 52.5 | 139 | 60 | 50 | 1 | 70 | 200
63.6375165 | 171.7633744 | 52.5 | 139 | 60 | 50 | 1 | 70 | 200
62.61945 | 171.2991056 | 52.5 | 139 | 60 | 50 | 1 | 70 | 200
61.619046 | 170.195768 | 52.5 | 139 | 60 | 50 | 1 | 70 | 200
60.5981535 | 170.0561028 | 52.5 | 139 | 60 | 50 | 1 | 70 | 200
59.595159 | 168.9071424 | 52.5 | 139 | 60 | 50 | 1 | 70 | 200
58.5822735 | 168.4911184 | 52.5 | 139 | 60 | 50 | 1 | 70 | 200
57.5748045 | 167.5220272 | 52.5 | 139 | 60 | 50 | 1 | 70 | 200
56.557209 | 167.347402 | 52.5 | 139 | 60 | 50 | 1 | 70 | 200
55.5683445 | 165.7797956 | 52.5 | 139 | 60 | 50 | 1 | 70 | 200
54.5410935 | 165.6240488 | 52.5 | 139 | 60 | 50 | 1 | 70 | 200
53.5260885 | 165.6320896 | 52.5 | 139 | 60 | 50 | 1 | 70 | 200
52.531572 | 164.3569236 | 52.5 | 139 | 60 | 50 | 1 | 70 | 200
51.52269 | 163.3771696 | 52.5 | 139 | 60 | 50 | 1 | 70 | 200
50.5093335 | 162.61207 | 52.5 | 139 | 60 | 50 | 1 | 70 | 200
49.4915025 | 162.1341668 | 52.5 | 139 | 60 | 50 | 1 | 70 | 200
48.477204 | 161.7611436 | 52.5 | 139 | 60 | 50 | 1 | 70 | 200
47.465967 | 161.0953304 | 52.5 | 139 | 60 | 50 | 1 | 70 | 200
46.455201 | 160.16924 | 52.5 | 139 | 60 | 50 | 1 | 70 | 200
45.448674 | 159.232312 | 52.5 | 139 | 60 | 50 | 1 | 70 | 200
44.444973 | 158.3438036 | 52.5 | 139 | 60 | 50 | 1 | 70 | 200
43.441272 | 157.5089588 | 52.5 | 139 | 60 | 50 | 1 | 70 | 200
42.438042 | 156.679358 | 52.5 | 139 | 60 | 50 | 1 | 70 | 200
41.4058455 | 156.8618492 | 52.5 | 139 | 60 | 50 | 1 | 70 | 200
40.392489 | 155.7504708 | 52.5 | 139 | 60 | 50 | 1 | 70 | 200
39.406215 | 153.9545756 | 52.5 | 139 | 60 | 50 | 1 | 70 | 200
38.3796705 | 154.4674388 | 52.5 | 139 | 60 | 50 | 1 | 70 | 200
37.3656075 | 153.0419448 | 52.5 | 139 | 60 | 50 | 1 | 70 | 200
36.3760365 | 152.1050168 | 52.5 | 139 | 60 | 50 | 1 | 70 | 200
35.341485 | 151.6566548 | 52.5 | 139 | 60 | 50 | 1 | 70 | 200
34.35474 | 150.4729092 | 52.5 | 139 | 60 | 50 | 1 | 70 | 200
33.329844 | 149.5924416 | 52.5 | 139 | 60 | 50 | 1 | 70 | 200
32.313426 | 149.8715972 | 52.5 | 139 | 60 | 50 | 1 | 70 | 200
31.3255035 | 147.740086 | 52.5 | 139 | 60 | 50 | 1 | 70 | 200
30.296133 | 146.953486 | 52.5 | 139 | 60 | 50 | 1 | 70 | 200
29.2799505 | 147.3508064 | 52.5 | 139 | 60 | 50 | 1 | 70 | 200
28.2851985 | 146.0328144 | 52.5 | 139 | 60 | 50 | 1 | 70 | 200
27.283617 | 144.5562788 | 52.5 | 139 | 60 | 50 | 1 | 70 | 200
26.280387 | 142.7873028 | 52.5 | 139 | 60 | 50 | 1 | 70 | 200
25.264911 | 141.9362016 | 52.5 | 139 | 60 | 50 | 1 | 70 | 200
24.251319 | 141.0663968 | 52.5 | 139 | 60 | 50 | 1 | 70 | 200
23.2417305 | 139.9389368 | 52.5 | 139 | 60 | 50 | 1 | 70 | 200
22.2319065 | 139.2357164 | 52.5 | 139 | 60 | 50 | 1 | 70 | 200
21.2296185 | 138.0196328 | 52.5 | 139 | 60 | 50 | 1 | 70 | 200
20.2127295 | 137.7645996 | 52.5 | 139 | 60 | 50 | 1 | 70 | 200
19.190424 | 137.6705572 | 52.5 | 139 | 60 | 50 | 1 | 70 | 200
18.16647 | 137.1417872 | 52.5 | 139 | 60 | 50 | 1 | 70 | 200
17.1724245 | 133.9445204 | 52.5 | 139 | 60 | 50 | 1 | 70 | 200
16.168959 | 133.692284 | 52.5 | 139 | 60 | 50 | 1 | 70 | 200
15.150657 | 133.2680444 | 52.5 | 139 | 60 | 50 | 1 | 70 | 200
14.1462495 | 130.1809016 | 52.5 | 139 | 60 | 50 | 1 | 70 | 200
13.133835 | 130.8897156 | 52.5 | 139 | 60 | 50 | 1 | 70 | 200
12.1129425 | 128.47363 | 52.5 | 139 | 60 | 50 | 1 | 70 | 200
11.1097125 | 128.436048 | 52.5 | 139 | 60 | 50 | 1 | 70 | 200
10.101537 | 125.8911348 | 52.5 | 139 | 60 | 50 | 1 | 70 | 200
9.0886515 | 126.0199624 | 52.5 | 139 | 60 | 50 | 1 | 70 | 200
8.0868345 | 123.7972056 | 52.5 | 139 | 60 | 50 | 1 | 70 | 200
7.0675905 | 122.01477 | 52.5 | 139 | 60 | 50 | 1 | 70 | 200
6.06177 | 121.4456212 | 52.5 | 139 | 60 | 50 | 1 | 70 | 200
5.053359 | 119.5128576 | 52.5 | 139 | 60 | 50 | 1 | 70 | 200
4.0475385 | 117.3061824 | 52.5 | 139 | 60 | 50 | 1 | 70 | 200
3.02853 | 114.3989088 | 52.5 | 139 | 60 | 50 | 1 | 70 | 200
2.015409 | 112.2777108 | 52.5 | 139 | 60 | 50 | 1 | 70 | 200
0.991455 | 111.0249192 | 52.5 | 139 | 60 | 50 | 1 | 70 | 200
0.084309 | 21.9543556 | 52.5 | 139 | 60 | 50 | 1 | 70 | 200
100.0100205 | 55.9443904 | 42.5 | 179 | 20 | 50 | 1 | 90 | 200
98.99949 | 55.4397428 | 42.5 | 179 | 20 | 50 | 1 | 90 | 200
97.974594 | 55.654572 | 42.5 | 179 | 20 | 50 | 1 | 90 | 200
96.957705 | 55.5257444 | 42.5 | 179 | 20 | 50 | 1 | 90 | 200
95.946939 | 55.2116288 | 42.5 | 179 | 20 | 50 | 1 | 90 | 200
94.939941 | 54.8169304 | 42.5 | 179 | 20 | 50 | 1 | 90 | 200
93.9265845 | 54.7096032 | 42.5 | 179 | 20 | 50 | 1 | 90 | 200
92.915583 | 54.339202 | 42.5 | 179 | 20 | 50 | 1 | 90 | 200
91.9083495 | 53.780716 | 42.5 | 179 | 20 | 50 | 1 | 90 | 200
90.9051195 | 53.1070368 | 42.5 | 179 | 20 | 50 | 1 | 90 | 200
89.907777 | 52.4223452 | 42.5 | 179 | 20 | 50 | 1 | 90 | 200
88.8958335 | 52.349978 | 42.5 | 179 | 20 | 50 | 1 | 90 | 200
87.8723505 | 52.5190096 | 42.5 | 179 | 20 | 50 | 1 | 90 | 200
86.8629975 | 51.8855344 | 42.5 | 179 | 20 | 50 | 1 | 90 | 200
85.8658905 | 51.1178128 | 42.5 | 179 | 20 | 50 | 1 | 90 | 200
84.8405235 | 51.6520016 | 42.5 | 179 | 20 | 50 | 1 | 90 | 200
83.8405905 | 50.7124516 | 42.5 | 179 | 20 | 50 | 1 | 90 | 200
82.8260565 | 50.66141 | 42.5 | 179 | 20 | 50 | 1 | 90 | 200
81.8214135 | 50.0279348 | 42.5 | 179 | 20 | 50 | 1 | 90 | 200
80.805702 | 50.2210888 | 42.5 | 179 | 20 | 50 | 1 | 90 | 200
79.7998815 | 49.5446128 | 42.5 | 179 | 20 | 50 | 1 | 90 | 200
78.7811085 | 49.7138192 | 42.5 | 179 | 20 | 50 | 1 | 90 | 200
77.777643 | 49.308458 | 42.5 | 179 | 20 | 50 | 1 | 90 | 200
76.769703 | 48.9165564 | 42.5 | 179 | 20 | 50 | 1 | 90 | 200
75.755169 | 48.7419312 | 42.5 | 179 | 20 | 50 | 1 | 90 | 200
74.7436965 | 48.7125648 | 42.5 | 179 | 20 | 50 | 1 | 90 | 200
73.7329305 | 48.4332344 | 42.5 | 179 | 20 | 50 | 1 | 90 | 200
72.723342 | 48.1701604 | 42.5 | 179 | 20 | 50 | 1 | 90 | 200
71.7170505 | 47.767596 | 42.5 | 179 | 20 | 50 | 1 | 90 | 200
70.7058135 | 47.4802248 | 42.5 | 179 | 20 | 50 | 1 | 90 | 200
69.696225 | 47.0642008 | 42.5 | 179 | 20 | 50 | 1 | 90 | 200
68.686401 | 46.8977912 | 42.5 | 179 | 20 | 50 | 1 | 90 | 200
67.6763415 | 46.6562176 | 42.5 | 179 | 20 | 50 | 1 | 90 | 200
66.6674595 | 46.3314392 | 42.5 | 179 | 20 | 50 | 1 | 90 | 200
65.653161 | 46.3366832 | 42.5 | 179 | 20 | 50 | 1 | 90 | 200
64.6412175 | 46.1246508 | 42.5 | 179 | 20 | 50 | 1 | 90 | 200
63.63681 | 45.6762888 | 42.5 | 179 | 20 | 50 | 1 | 90 | 200
62.627457 | 45.3945112 | 42.5 | 179 | 20 | 50 | 1 | 90 | 200
61.6108035 | 45.3219692 | 42.5 | 179 | 20 | 50 | 1 | 90 | 200
60.608751 | 44.8146996 | 42.5 | 179 | 20 | 50 | 1 | 90 | 200
59.589507 | 44.8924856 | 42.5 | 179 | 20 | 50 | 1 | 90 | 200
58.590516 | 44.23751 | 42.5 | 179 | 20 | 50 | 1 | 90 | 200
57.567975 | 44.5086248 | 42.5 | 179 | 20 | 50 | 1 | 90 | 200
56.5758135 | 43.5556152 | 42.5 | 179 | 20 | 50 | 1 | 90 | 200
55.550682 | 43.789148 | 42.5 | 179 | 20 | 50 | 1 | 90 | 200
54.5392095 | 43.7328624 | 42.5 | 179 | 20 | 50 | 1 | 90 | 200
53.5449285 | 42.8389352 | 42.5 | 179 | 20 | 50 | 1 | 90 | 200
52.5275685 | 42.7448928 | 42.5 | 179 | 20 | 50 | 1 | 90 | 200
51.507618 | 43.0268452 | 42.5 | 179 | 20 | 50 | 1 | 90 | 200
50.493084 | 42.8307196 | 42.5 | 179 | 20 | 50 | 1 | 90 | 200
49.486086 | 42.8200568 | 42.5 | 179 | 20 | 50 | 1 | 90 | 200
48.4835625 | 42.2669896 | 42.5 | 179 | 20 | 50 | 1 | 90 | 200
47.4775065 | 41.8805068 | 42.5 | 179 | 20 | 50 | 1 | 90 | 200
46.4601465 | 41.8509656 | 42.5 | 179 | 20 | 50 | 1 | 90 | 200
45.4470255 | 41.8107616 | 42.5 | 179 | 20 | 50 | 1 | 90 | 200
44.433669 | 41.4186852 | 42.5 | 179 | 20 | 50 | 1 | 90 | 200
43.425258 | 41.0912848 | 42.5 | 179 | 20 | 50 | 1 | 90 | 200
42.42297 | 40.2886032 | 42.5 | 179 | 20 | 50 | 1 | 90 | 200
41.4232725 | 39.585208 | 42.5 | 179 | 20 | 50 | 1 | 90 | 200
40.405677 | 40.1193968 | 42.5 | 179 | 20 | 50 | 1 | 90 | 200
39.3824295 | 40.0631112 | 42.5 | 179 | 20 | 50 | 1 | 90 | 200
38.3952135 | 38.6000352 | 42.5 | 179 | 20 | 50 | 1 | 90 | 200
37.3670205 | 39.585208 | 42.5 | 179 | 20 | 50 | 1 | 90 | 200
36.361671 | 38.5544124 | 42.5 | 179 | 20 | 50 | 1 | 90 | 200
35.356086 | 38.7638228 | 42.5 | 179 | 20 | 50 | 1 | 90 | 200
34.3446135 | 37.8457732 | 42.5 | 179 | 20 | 50 | 1 | 90 | 200
33.328902 | 38.4738296 | 42.5 | 179 | 20 | 50 | 1 | 90 | 200
32.3325015 | 37.405452 | 42.5 | 179 | 20 | 50 | 1 | 90 | 200
31.3043085 | 37.6470256 | 42.5 | 179 | 20 | 50 | 1 | 90 | 200
30.294249 | 37.6765668 | 42.5 | 179 | 20 | 50 | 1 | 90 | 200
29.3020875 | 36.4176572 | 42.5 | 179 | 20 | 50 | 1 | 90 | 200
28.2917925 | 36.0579188 | 42.5 | 179 | 20 | 50 | 1 | 90 | 200
27.268074 | 36.0014584 | 42.5 | 179 | 20 | 50 | 1 | 90 | 200
26.251185 | 36.167868 | 42.5 | 179 | 20 | 50 | 1 | 90 | 200
25.2406545 | 36.1196232 | 42.5 | 179 | 20 | 50 | 1 | 90 | 200
24.231066 | 36.0631628 | 42.5 | 179 | 20 | 50 | 1 | 90 | 200
23.2195935 | 35.4323096 | 42.5 | 179 | 20 | 50 | 1 | 90 | 200
22.2102405 | 35.0940716 | 42.5 | 179 | 20 | 50 | 1 | 90 | 200
21.2008875 | 34.6083024 | 42.5 | 179 | 20 | 50 | 1 | 90 | 200
20.2018965 | 33.389422 | 42.5 | 179 | 20 | 50 | 1 | 90 | 200
19.1981955 | 33.1130632 | 42.5 | 179 | 20 | 50 | 1 | 90 | 200
18.188136 | 33.3546368 | 42.5 | 179 | 20 | 50 | 1 | 90 | 200
17.1644175 | 33.2553504 | 42.5 | 179 | 20 | 50 | 1 | 90 | 200
16.158597 | 32.334504 | 42.5 | 179 | 20 | 50 | 1 | 90 | 200
15.159606 | 31.7010288 | 42.5 | 179 | 20 | 50 | 1 | 90 | 200
14.1349455 | 32.2352176 | 42.5 | 179 | 20 | 50 | 1 | 90 | 200
13.13619 | 30.6405172 | 42.5 | 179 | 20 | 50 | 1 | 90 | 200
12.116475 | 31.545282 | 42.5 | 179 | 20 | 50 | 1 | 90 | 200
11.112774 | 29.8782144 | 42.5 | 179 | 20 | 50 | 1 | 90 | 200
10.097769 | 30.6780992 | 42.5 | 179 | 20 | 50 | 1 | 90 | 200
9.0933615 | 29.7224676 | 42.5 | 179 | 20 | 50 | 1 | 90 | 200
8.0769435 | 28.7185912 | 42.5 | 179 | 20 | 50 | 1 | 90 | 200
7.0666485 | 29.107696 | 42.5 | 179 | 20 | 50 | 1 | 90 | 200
6.060357 | 27.8540304 | 42.5 | 179 | 20 | 50 | 1 | 90 | 200
5.050062 | 26.965522 | 42.5 | 179 | 20 | 50 | 1 | 90 | 200
4.0362345 | 26.55212 | 42.5 | 179 | 20 | 50 | 1 | 90 | 200
3.0292365 | 25.8085208 | 42.5 | 179 | 20 | 50 | 1 | 90 | 200
2.016822 | 25.3956432 | 42.5 | 179 | 20 | 50 | 1 | 90 | 200
1.0025235 | 24.90463 | 42.5 | 179 | 20 | 50 | 1 | 90 | 200
0 | 4.8826884 | 42.5 | 179 | 20 | 50 | 1 | 90 | 200
100.0119045 | 51.6520016 | 42.5 | 159 | 40 | 50 | 1 | 90 | 200
98.990541 | 51.63592 | 42.5 | 159 | 40 | 50 | 1 | 90 | 200
97.9682355 | 51.8479524 | 42.5 | 159 | 40 | 50 | 1 | 90 | 200
96.9588825 | 51.6331232 | 42.5 | 159 | 40 | 50 | 1 | 90 | 200
95.951178 | 51.4265096 | 42.5 | 159 | 40 | 50 | 1 | 90 | 200
94.941825 | 51.0587304 | 42.5 | 159 | 40 | 50 | 1 | 90 | 200
93.93153 | 50.7687372 | 42.5 | 159 | 40 | 50 | 1 | 90 | 200
92.919822 | 50.5352044 | 42.5 | 159 | 40 | 50 | 1 | 90 | 200
91.9102335 | 50.2050072 | 42.5 | 159 | 40 | 50 | 1 | 90 | 200
90.899232 | 49.987556 | 42.5 | 159 | 40 | 50 | 1 | 90 | 200
89.9004765 | 49.2439568 | 42.5 | 159 | 40 | 50 | 1 | 90 | 200
88.894656 | 48.8010136 | 42.5 | 159 | 40 | 50 | 1 | 90 | 200
87.879651 | 48.7501468 | 42.5 | 159 | 40 | 50 | 1 | 90 | 200
86.8606425 | 48.8440144 | 42.5 | 159 | 40 | 50 | 1 | 90 | 200
85.8635355 | 48.1030372 | 42.5 | 159 | 40 | 50 | 1 | 90 | 200
84.84594 | 48.1675384 | 42.5 | 159 | 40 | 50 | 1 | 90 | 200
83.835174 | 47.8266784 | 42.5 | 159 | 40 | 50 | 1 | 90 | 200
82.832415 | 47.4884404 | 42.5 | 159 | 40 | 50 | 1 | 90 | 200
81.8148195 | 47.4936844 | 42.5 | 159 | 40 | 50 | 1 | 90 | 200
80.8078215 | 47.0748636 | 42.5 | 159 | 40 | 50 | 1 | 90 | 200
79.799646 | 46.7153 | 42.5 | 159 | 40 | 50 | 1 | 90 | 200
78.7829925 | 46.9540768 | 42.5 | 159 | 40 | 50 | 1 | 90 | 200
77.778585 | 46.5406748 | 42.5 | 159 | 40 | 50 | 1 | 90 | 200
76.7666415 | 46.3179796 | 42.5 | 159 | 40 | 50 | 1 | 90 | 200
75.755169 | 46.3688464 | 42.5 | 159 | 40 | 50 | 1 | 90 | 200
74.7422835 | 46.2588972 | 42.5 | 159 | 40 | 50 | 1 | 90 | 200
73.732695 | 46.0145268 | 42.5 | 159 | 40 | 50 | 1 | 90 | 200
72.72711 | 45.6951672 | 42.5 | 159 | 40 | 50 | 1 | 90 | 200
71.7161085 | 45.5367984 | 42.5 | 159 | 40 | 50 | 1 | 90 | 200
70.7053425 | 45.1851008 | 42.5 | 159 | 40 | 50 | 1 | 90 | 200
69.6955185 | 45.0697328 | 42.5 | 159 | 40 | 50 | 1 | 90 | 200
68.68593 | 44.8199436 | 42.5 | 159 | 40 | 50 | 1 | 90 | 200
67.677048 | 44.5596664 | 42.5 | 159 | 40 | 50 | 1 | 90 | 200
66.669108 | 44.277714 | 42.5 | 159 | 40 | 50 | 1 | 90 | 200
65.656458 | 44.2965924 | 42.5 | 159 | 40 | 50 | 1 | 90 | 200
64.6435725 | 44.2320912 | 42.5 | 159 | 40 | 50 | 1 | 90 | 200
63.6337485 | 43.8912312 | 42.5 | 159 | 40 | 50 | 1 | 90 | 200
62.629812 | 43.5206552 | 42.5 | 159 | 40 | 50 | 1 | 90 | 200
61.6122165 | 43.711362 | 42.5 | 159 | 40 | 50 | 1 | 90 | 200
60.604041 | 43.3086228 | 42.5 | 159 | 40 | 50 | 1 | 90 | 200
59.5935105 | 43.3488268 | 42.5 | 159 | 40 | 50 | 1 | 90 | 200
58.5850995 | 42.7959344 | 42.5 | 159 | 40 | 50 | 1 | 90 | 200
57.568446 | 43.0937936 | 42.5 | 159 | 40 | 50 | 1 | 90 | 200
56.5682775 | 42.4092768 | 42.5 | 159 | 40 | 50 | 1 | 90 | 200
55.548327 | 42.5006972 | 42.5 | 159 | 40 | 50 | 1 | 90 | 200
54.545568 | 42.3501944 | 42.5 | 159 | 40 | 50 | 1 | 90 | 200
53.542338 | 41.6576368 | 42.5 | 159 | 40 | 50 | 1 | 90 | 200
52.5200325 | 41.7864644 | 42.5 | 159 | 40 | 50 | 1 | 90 | 200
51.5087955 | 41.9261296 | 42.5 | 159 | 40 | 50 | 1 | 90 | 200
50.4980295 | 41.91267 | 42.5 | 159 | 40 | 50 | 1 | 90 | 200
49.492209 | 41.424104 | 42.5 | 159 | 40 | 50 | 1 | 90 | 200
48.4901565 | 40.897956 | 42.5 | 159 | 40 | 50 | 1 | 90 | 200
47.4841005 | 40.5785964 | 42.5 | 159 | 40 | 50 | 1 | 90 | 200
46.47357 | 40.3611452 | 42.5 | 159 | 40 | 50 | 1 | 90 | 200
45.457623 | 40.5167172 | 42.5 | 159 | 40 | 50 | 1 | 90 | 200
44.4381435 | 40.6214224 | 42.5 | 159 | 40 | 50 | 1 | 90 | 200
43.4236095 | 40.446972 | 42.5 | 159 | 40 | 50 | 1 | 90 | 200
42.416847 | 39.9853252 | 42.5 | 159 | 40 | 50 | 1 | 90 | 200
41.4213885 | 38.978652 | 42.5 | 159 | 40 | 50 | 1 | 90 | 200
40.411329 | 39.021478 | 42.5 | 159 | 40 | 50 | 1 | 90 | 200
39.381723 | 39.5960456 | 42.5 | 159 | 40 | 50 | 1 | 90 | 200
38.386029 | 38.4712076 | 42.5 | 159 | 40 | 50 | 1 | 90 | 200
37.380444 | 38.602832 | 42.5 | 159 | 40 | 50 | 1 | 90 | 200
36.35649 | 38.5489936 | 42.5 | 159 | 40 | 50 | 1 | 90 | 200
35.3591475 | 38.116888 | 42.5 | 159 | 40 | 50 | 1 | 90 | 200
34.3370775 | 38.0899688 | 42.5 | 159 | 40 | 50 | 1 | 90 | 200
33.3366735 | 37.9128964 | 42.5 | 159 | 40 | 50 | 1 | 90 | 200
32.332266 | 36.9303456 | 42.5 | 159 | 40 | 50 | 1 | 90 | 200
31.299834 | 38.0176016 | 42.5 | 159 | 40 | 50 | 1 | 90 | 200
30.305553 | 37.3867484 | 42.5 | 159 | 40 | 50 | 1 | 90 | 200
29.304207 | 36.2914516 | 42.5 | 159 | 40 | 50 | 1 | 90 | 200
28.2851985 | 36.42832 | 42.5 | 159 | 40 | 50 | 1 | 90 | 200
27.2593605 | 36.7611392 | 42.5 | 159 | 40 | 50 | 1 | 90 | 200
26.248359 | 36.726354 | 42.5 | 159 | 40 | 50 | 1 | 90 | 200
25.2430095 | 36.5356472 | 42.5 | 159 | 40 | 50 | 1 | 90 | 200
24.2355405 | 36.1222452 | 42.5 | 159 | 40 | 50 | 1 | 90 | 200
23.227365 | 35.8806716 | 42.5 | 159 | 40 | 50 | 1 | 90 | 200
22.2130665 | 35.6310572 | 42.5 | 159 | 40 | 50 | 1 | 90 | 200
21.2004165 | 35.2552372 | 42.5 | 159 | 40 | 50 | 1 | 90 | 200
20.192241 | 34.3317688 | 42.5 | 159 | 40 | 50 | 1 | 90 | 200
19.1939565 | 33.5801288 | 42.5 | 159 | 40 | 50 | 1 | 90 | 200
18.187194 | 33.4673828 | 42.5 | 159 | 40 | 50 | 1 | 90 | 200
17.1700695 | 33.8323652 | 42.5 | 159 | 40 | 50 | 1 | 90 | 200
16.1508255 | 33.3652996 | 42.5 | 159 | 40 | 50 | 1 | 90 | 200
15.1551315 | 32.525036 | 42.5 | 159 | 40 | 50 | 1 | 90 | 200
14.1387135 | 32.8526112 | 42.5 | 159 | 40 | 50 | 1 | 90 | 200
13.1307735 | 31.7627332 | 42.5 | 159 | 40 | 50 | 1 | 90 | 200
12.121656 | 32.2486772 | 42.5 | 159 | 40 | 50 | 1 | 90 | 200
11.1092415 | 30.8794688 | 42.5 | 159 | 40 | 50 | 1 | 90 | 200
10.102008 | 31.66065 | 42.5 | 159 | 40 | 50 | 1 | 90 | 200
9.0943035 | 30.2970352 | 42.5 | 159 | 40 | 50 | 1 | 90 | 200
8.074353 | 30.2164524 | 42.5 | 159 | 40 | 50 | 1 | 90 | 200
7.0718295 | 29.9640412 | 42.5 | 159 | 40 | 50 | 1 | 90 | 200
6.059886 | 29.2823212 | 42.5 | 159 | 40 | 50 | 1 | 90 | 200
5.0521815 | 28.2889328 | 42.5 | 159 | 40 | 50 | 1 | 90 | 200
4.0362345 | 28.6647528 | 42.5 | 159 | 40 | 50 | 1 | 90 | 200
3.0254685 | 28.1870244 | 42.5 | 159 | 40 | 50 | 1 | 90 | 200
2.018235 | 27.621022 | 42.5 | 159 | 40 | 50 | 1 | 90 | 200
1.006056 | 27.309878 | 42.5 | 159 | 40 | 50 | 1 | 90 | 200
0 | 5.3997468 | 42.5 | 159 | 40 | 50 | 1 | 90 | 200
99.995655 | 52.7768396 | 42.5 | 139 | 60 | 50 | 1 | 90 | 200
98.977824 | 52.9028704 | 42.5 | 139 | 60 | 50 | 1 | 90 | 200
97.9762425 | 52.2183536 | 42.5 | 139 | 60 | 50 | 1 | 90 | 200
96.972306 | 51.63592 | 42.5 | 139 | 60 | 50 | 1 | 90 | 200
95.9674275 | 51.1230568 | 42.5 | 139 | 60 | 50 | 1 | 90 | 200
94.9566615 | 50.8332384 | 42.5 | 139 | 60 | 50 | 1 | 90 | 200
93.949428 | 50.701614 | 42.5 | 139 | 60 | 50 | 1 | 90 | 200
92.9356005 | 50.6372876 | 42.5 | 139 | 60 | 50 | 1 | 90 | 200
91.921302 | 50.5380012 | 42.5 | 139 | 60 | 50 | 1 | 90 | 200
90.906768 | 50.4841628 | 42.5 | 139 | 60 | 50 | 1 | 90 | 200
89.8938825 | 50.323172 | 42.5 | 139 | 60 | 50 | 1 | 90 | 200
88.8817035 | 50.1593844 | 42.5 | 139 | 60 | 50 | 1 | 90 | 200
87.8855385 | 49.4077444 | 42.5 | 139 | 60 | 50 | 1 | 90 | 200
86.867472 | 49.536572 | 42.5 | 139 | 60 | 50 | 1 | 90 | 200
85.852938 | 49.3514588 | 42.5 | 139 | 60 | 50 | 1 | 90 | 200
84.8541825 | 48.8385956 | 42.5 | 139 | 60 | 50 | 1 | 90 | 200
83.833761 | 49.0238836 | 42.5 | 139 | 60 | 50 | 1 | 90 | 200
82.831002 | 48.446694 | 42.5 | 139 | 60 | 50 | 1 | 90 | 200
81.816468 | 48.3849896 | 42.5 | 139 | 60 | 50 | 1 | 90 | 200
80.8115895 | 48.073496 | 42.5 | 139 | 60 | 50 | 1 | 90 | 200
79.7923455 | 48.3661112 | 42.5 | 139 | 60 | 50 | 1 | 90 | 200
78.787938 | 47.885586 | 42.5 | 139 | 60 | 50 | 1 | 90 | 200
77.779056 | 47.547348 | 42.5 | 139 | 60 | 50 | 1 | 90 | 200
76.763109 | 47.7272172 | 42.5 | 139 | 60 | 50 | 1 | 90 | 200
75.754698 | 47.4910624 | 42.5 | 139 | 60 | 50 | 1 | 90 | 200
74.7484065 | 46.9864148 | 42.5 | 139 | 60 | 50 | 1 | 90 | 200
73.737405 | 46.978374 | 42.5 | 139 | 60 | 50 | 1 | 90 | 200
72.7254615 | 46.7850452 | 42.5 | 139 | 60 | 50 | 1 | 90 | 200
71.716344 | 46.6105948 | 42.5 | 139 | 60 | 50 | 1 | 90 | 200
70.7072265 | 46.4307256 | 42.5 | 139 | 60 | 50 | 1 | 90 | 200
69.6959895 | 46.3903468 | 42.5 | 139 | 60 | 50 | 1 | 90 | 200
68.687343 | 46.1272728 | 42.5 | 139 | 60 | 50 | 1 | 90 | 200
67.6735155 | 46.0279864 | 42.5 | 139 | 60 | 50 | 1 | 90 | 200
66.6651045 | 45.738168 | 42.5 | 139 | 60 | 50 | 1 | 90 | 200
65.6590485 | 45.3945112 | 42.5 | 139 | 60 | 50 | 1 | 90 | 200
64.6487535 | 45.3408476 | 42.5 | 139 | 60 | 50 | 1 | 90 | 200
63.6318645 | 45.3595512 | 42.5 | 139 | 60 | 50 | 1 | 90 | 200
62.6220405 | 45.2092232 | 42.5 | 139 | 60 | 50 | 1 | 90 | 200
61.620459 | 44.6991568 | 42.5 | 139 | 60 | 50 | 1 | 90 | 200
60.600273 | 44.9381084 | 42.5 | 139 | 60 | 50 | 1 | 90 | 200
59.598927 | 44.3637156 | 42.5 | 139 | 60 | 50 | 1 | 90 | 200
58.5794475 | 44.6239928 | 42.5 | 139 | 60 | 50 | 1 | 90 | 200
57.580692 | 43.942098 | 42.5 | 139 | 60 | 50 | 1 | 90 | 200
56.5621545 | 44.1139264 | 42.5 | 139 | 60 | 50 | 1 | 90 | 200
55.555392 | 44.0253028 | 42.5 | 139 | 60 | 50 | 1 | 90 | 200
54.5486295 | 43.5073704 | 42.5 | 139 | 60 | 50 | 1 | 90 | 200
53.529621 | 43.713984 | 42.5 | 139 | 60 | 50 | 1 | 90 | 200
52.5165 | 43.9153536 | 42.5 | 139 | 60 | 50 | 1 | 90 | 200
51.5196285 | 43.1367944 | 42.5 | 139 | 60 | 50 | 1 | 90 | 200
50.51475 | 42.4603184 | 42.5 | 139 | 60 | 50 | 1 | 90 | 200
49.4966835 | 42.5919428 | 42.5 | 139 | 60 | 50 | 1 | 90 | 200
48.487095 | 42.508738 | 42.5 | 139 | 60 | 50 | 1 | 90 | 200
47.476329 | 42.208082 | 42.5 | 139 | 60 | 50 | 1 | 90 | 200
46.466034 | 41.9154668 | 42.5 | 139 | 60 | 50 | 1 | 90 | 200
45.461391 | 41.6737184 | 42.5 | 139 | 60 | 50 | 1 | 90 | 200
44.4513315 | 41.6415552 | 42.5 | 139 | 60 | 50 | 1 | 90 | 200
43.443627 | 41.4134412 | 42.5 | 139 | 60 | 50 | 1 | 90 | 200
42.422028 | 41.7275568 | 42.5 | 139 | 60 | 50 | 1 | 90 | 200
41.404197 | 41.3893188 | 42.5 | 139 | 60 | 50 | 1 | 90 | 200
40.4040285 | 40.707424 | 42.5 | 139 | 60 | 50 | 1 | 90 | 200
39.4022115 | 40.7208836 | 42.5 | 139 | 60 | 50 | 1 | 90 | 200
38.374254 | 40.9650792 | 42.5 | 139 | 60 | 50 | 1 | 90 | 200
37.3830345 | 39.767874 | 42.5 | 139 | 60 | 50 | 1 | 90 | 200
36.3604935 | 40.4765132 | 42.5 | 139 | 60 | 50 | 1 | 90 | 200
35.3577345 | 39.1906844 | 42.5 | 139 | 60 | 50 | 1 | 90 | 200
34.338726 | 40.0980712 | 42.5 | 139 | 60 | 50 | 1 | 90 | 200
33.341619 | 38.978652 | 42.5 | 139 | 60 | 50 | 1 | 90 | 200
32.3106 | 39.6792504 | 42.5 | 139 | 60 | 50 | 1 | 90 | 200
31.313964 | 39.3840132 | 42.5 | 139 | 60 | 50 | 1 | 90 | 200
30.308379 | 38.2457156 | 42.5 | 139 | 60 | 50 | 1 | 90 | 200
29.285367 | 38.382584 | 42.5 | 139 | 60 | 50 | 1 | 90 | 200
28.2729525 | 38.8872316 | 42.5 | 139 | 60 | 50 | 1 | 90 | 200
27.272313 | 38.4282068 | 42.5 | 139 | 60 | 50 | 1 | 90 | 200
26.266728 | 37.7382712 | 42.5 | 139 | 60 | 50 | 1 | 90 | 200
25.2623205 | 37.252502 | 42.5 | 139 | 60 | 50 | 1 | 90 | 200
24.2487285 | 37.2981248 | 42.5 | 139 | 60 | 50 | 1 | 90 | 200
23.2417305 | 36.6753124 | 42.5 | 139 | 60 | 50 | 1 | 90 | 200
22.2314355 | 36.4014008 | 42.5 | 139 | 60 | 50 | 1 | 90 | 200
21.21855 | 36.6377304 | 42.5 | 139 | 60 | 50 | 1 | 90 | 200
20.200719 | 36.6242708 | 42.5 | 139 | 60 | 50 | 1 | 90 | 200
19.184301 | 36.468524 | 42.5 | 139 | 60 | 50 | 1 | 90 | 200
18.177303 | 35.6525576 | 42.5 | 139 | 60 | 50 | 1 | 90 | 200
17.176899 | 34.7988344 | 42.5 | 139 | 60 | 50 | 1 | 90 | 200
16.162365 | 35.5558932 | 42.5 | 139 | 60 | 50 | 1 | 90 | 200
15.1424145 | 35.0564896 | 42.5 | 139 | 60 | 50 | 1 | 90 | 200
14.147427 | 33.988112 | 42.5 | 139 | 60 | 50 | 1 | 90 | 200
13.1270055 | 34.6591692 | 42.5 | 139 | 60 | 50 | 1 | 90 | 200
12.1266015 | 33.389422 | 42.5 | 139 | 60 | 50 | 1 | 90 | 200
11.107122 | 33.7841204 | 42.5 | 139 | 60 | 50 | 1 | 90 | 200
10.104363 | 32.782866 | 42.5 | 139 | 60 | 50 | 1 | 90 | 200
9.084177 | 32.7800692 | 42.5 | 139 | 60 | 50 | 1 | 90 | 200
8.080947 | 32.7748252 | 42.5 | 139 | 60 | 50 | 1 | 90 | 200
7.067355 | 32.1277156 | 42.5 | 139 | 60 | 50 | 1 | 90 | 200
6.055647 | 31.5748232 | 42.5 | 139 | 60 | 50 | 1 | 90 | 200
5.050062 | 31.7412328 | 42.5 | 139 | 60 | 50 | 1 | 90 | 200
4.0367055 | 31.3465344 | 42.5 | 139 | 60 | 50 | 1 | 90 | 200
3.0268815 | 30.1358696 | 42.5 | 139 | 60 | 50 | 1 | 90 | 200
2.014467 | 29.7263132 | 42.5 | 139 | 60 | 50 | 1 | 90 | 200
1.016418 | 28.8295892 | 42.5 | 139 | 60 | 50 | 1 | 90 | 200
0 | 5.586608 | 42.5 | 139 | 60 | 50 | 1 | 90 | 200
100.001307 | 79.7610652 | 52.5 | 179 | 20 | 50 | 1 | 90 | 200
98.999961 | 78.8349748 | 52.5 | 179 | 20 | 50 | 1 | 90 | 200
97.9866045 | 78.4832772 | 52.5 | 179 | 20 | 50 | 1 | 90 | 200
96.9701865 | 78.2202032 | 52.5 | 179 | 20 | 50 | 1 | 90 | 200
95.953533 | 77.9679668 | 52.5 | 179 | 20 | 50 | 1 | 90 | 200
94.941354 | 77.6914332 | 52.5 | 179 | 20 | 50 | 1 | 90 | 200
93.9317655 | 77.2752344 | 52.5 | 179 | 20 | 50 | 1 | 90 | 200
92.9233545 | 76.5800548 | 52.5 | 179 | 20 | 50 | 1 | 90 | 200
91.921302 | 75.750454 | 52.5 | 179 | 20 | 50 | 1 | 90 | 200
90.9145395 | 75.1276416 | 52.5 | 179 | 20 | 50 | 1 | 90 | 200
89.9056575 | 74.7196584 | 52.5 | 179 | 20 | 50 | 1 | 90 | 200
88.889004 | 74.5693304 | 52.5 | 179 | 20 | 50 | 1 | 90 | 200
87.867876 | 74.5667084 | 52.5 | 179 | 20 | 50 | 1 | 90 | 200
86.871711 | 73.5144124 | 52.5 | 179 | 20 | 50 | 1 | 90 | 200
85.860945 | 73.122336 | 52.5 | 179 | 20 | 50 | 1 | 90 | 200
84.8405235 | 73.0740912 | 52.5 | 179 | 20 | 50 | 1 | 90 | 200
83.842239 | 72.0619992 | 52.5 | 179 | 20 | 50 | 1 | 90 | 200
82.822524 | 72.027214 | 52.5 | 179 | 20 | 50 | 1 | 90 | 200
81.82212 | 71.240614 | 52.5 | 179 | 20 | 50 | 1 | 90 | 200
80.8031115 | 71.1976132 | 52.5 | 179 | 20 | 50 | 1 | 90 | 200
79.799175 | 70.5319748 | 52.5 | 179 | 20 | 50 | 1 | 90 | 200
78.786054 | 70.1828992 | 52.5 | 179 | 20 | 50 | 1 | 90 | 200
77.7755235 | 69.8312016 | 52.5 | 179 | 20 | 50 | 1 | 90 | 200
76.7689965 | 69.2943908 | 52.5 | 179 | 20 | 50 | 1 | 90 | 200
75.7572885 | 68.8701512 | 52.5 | 179 | 20 | 50 | 1 | 90 | 200
74.7446385 | 68.5855768 | 52.5 | 179 | 20 | 50 | 1 | 90 | 200
73.7348145 | 68.1936752 | 52.5 | 179 | 20 | 50 | 1 | 90 | 200
72.726168 | 67.7937328 | 52.5 | 179 | 20 | 50 | 1 | 90 | 200
71.717757 | 67.3507896 | 52.5 | 179 | 20 | 50 | 1 | 90 | 200
70.7062845 | 66.8648456 | 52.5 | 179 | 20 | 50 | 1 | 90 | 200
69.6983445 | 66.3923612 | 52.5 | 179 | 20 | 50 | 1 | 90 | 200
68.6871075 | 66.1507876 | 52.5 | 179 | 20 | 50 | 1 | 90 | 200
67.675164 | 65.8529284 | 52.5 | 179 | 20 | 50 | 1 | 90 | 200
66.6646335 | 65.4286888 | 52.5 | 179 | 20 | 50 | 1 | 90 | 200
65.6543385 | 65.1897372 | 52.5 | 179 | 20 | 50 | 1 | 90 | 200
64.6440435 | 64.6877116 | 52.5 | 179 | 20 | 50 | 1 | 90 | 200
63.6384585 | 64.1267784 | 52.5 | 179 | 20 | 50 | 1 | 90 | 200
62.6234535 | 64.0140324 | 52.5 | 179 | 20 | 50 | 1 | 90 | 200
61.6126875 | 63.6784164 | 52.5 | 179 | 20 | 50 | 1 | 90 | 200
60.6103995 | 62.9669804 | 52.5 | 179 | 20 | 50 | 1 | 90 | 200
59.5916265 | 62.9697772 | 52.5 | 179 | 20 | 50 | 1 | 90 | 200
58.5912225 | 62.1831772 | 52.5 | 179 | 20 | 50 | 1 | 90 | 200
57.570801 | 62.2583412 | 52.5 | 179 | 20 | 50 | 1 | 90 | 200
56.567571 | 61.6355288 | 52.5 | 179 | 20 | 50 | 1 | 90 | 200
55.55445 | 61.1093808 | 52.5 | 179 | 20 | 50 | 1 | 90 | 200
54.5382675 | 61.1523816 | 52.5 | 179 | 20 | 50 | 1 | 90 | 200
53.5355085 | 60.4544052 | 52.5 | 179 | 20 | 50 | 1 | 90 | 200
52.5313365 | 59.788592 | 52.5 | 179 | 20 | 50 | 1 | 90 | 200
51.514212 | 59.5550592 | 52.5 | 179 | 20 | 50 | 1 | 90 | 200
50.4980295 | 59.6115196 | 52.5 | 179 | 20 | 50 | 1 | 90 | 200
49.4849085 | 59.5013956 | 52.5 | 179 | 20 | 50 | 1 | 90 | 200
48.4760265 | 59.1281976 | 52.5 | 179 | 20 | 50 | 1 | 90 | 200
47.466438 | 58.7256332 | 52.5 | 179 | 20 | 50 | 1 | 90 | 200
46.4568495 | 58.2396892 | 52.5 | 179 | 20 | 50 | 1 | 90 | 200
45.443022 | 57.9524928 | 52.5 | 179 | 20 | 50 | 1 | 90 | 200
44.4329625 | 57.3940068 | 52.5 | 179 | 20 | 50 | 1 | 90 | 200
43.428084 | 56.6827456 | 52.5 | 179 | 20 | 50 | 1 | 90 | 200
42.4307415 | 55.8585636 | 52.5 | 179 | 20 | 50 | 1 | 90 | 200
41.4237435 | 55.4988252 | 52.5 | 179 | 20 | 50 | 1 | 90 | 200
40.3969635 | 55.8183596 | 52.5 | 179 | 20 | 50 | 1 | 90 | 200
39.388788 | 55.0424224 | 52.5 | 179 | 20 | 50 | 1 | 90 | 200
38.3938005 | 54.1969148 | 52.5 | 179 | 20 | 50 | 1 | 90 | 200
37.365372 | 54.5458156 | 52.5 | 179 | 20 | 50 | 1 | 90 | 200
36.372504 | 53.214364 | 52.5 | 179 | 20 | 50 | 1 | 90 | 200
35.3487855 | 53.6143064 | 52.5 | 179 | 20 | 50 | 1 | 90 | 200
34.350972 | 52.3284776 | 52.5 | 179 | 20 | 50 | 1 | 90 | 200
33.321366 | 52.9243708 | 52.5 | 179 | 20 | 50 | 1 | 90 | 200
32.3287335 | 51.8801156 | 52.5 | 179 | 20 | 50 | 1 | 90 | 200
31.3151415 | 51.1178128 | 52.5 | 179 | 20 | 50 | 1 | 90 | 200
30.295662 | 51.3137636 | 52.5 | 179 | 20 | 50 | 1 | 90 | 200
29.2959645 | 50.7096548 | 52.5 | 179 | 20 | 50 | 1 | 90 | 200
28.2880245 | 50.2345484 | 52.5 | 179 | 20 | 50 | 1 | 90 | 200
27.277494 | 49.1876712 | 52.5 | 179 | 20 | 50 | 1 | 90 | 200
26.256837 | 48.8896372 | 52.5 | 179 | 20 | 50 | 1 | 90 | 200
25.2467775 | 48.7634316 | 52.5 | 179 | 20 | 50 | 1 | 90 | 200
24.2322435 | 48.3044068 | 52.5 | 179 | 20 | 50 | 1 | 90 | 200
23.2247745 | 47.692432 | 52.5 | 179 | 20 | 50 | 1 | 90 | 200
22.2158925 | 47.05616 | 52.5 | 179 | 20 | 50 | 1 | 90 | 200
21.2112495 | 46.1596108 | 52.5 | 179 | 20 | 50 | 1 | 90 | 200
20.206842 | 45.590462 | 52.5 | 179 | 20 | 50 | 1 | 90 | 200
19.199844 | 45.1824788 | 52.5 | 179 | 20 | 50 | 1 | 90 | 200
18.1817775 | 45.2333456 | 52.5 | 179 | 20 | 50 | 1 | 90 | 200
17.1601785 | 44.538166 | 52.5 | 179 | 20 | 50 | 1 | 90 | 200
16.1654265 | 43.1984988 | 52.5 | 179 | 20 | 50 | 1 | 90 | 200
15.153483 | 43.2845004 | 52.5 | 179 | 20 | 50 | 1 | 90 | 200
14.1330615 | 42.4872376 | 52.5 | 179 | 20 | 50 | 1 | 90 | 200
13.137132 | 41.5985544 | 52.5 | 179 | 20 | 50 | 1 | 90 | 200
12.1110585 | 41.6523928 | 52.5 | 179 | 20 | 50 | 1 | 90 | 200
11.112774 | 40.1973576 | 52.5 | 179 | 20 | 50 | 1 | 90 | 200
10.0970625 | 39.8752012 | 52.5 | 179 | 20 | 50 | 1 | 90 | 200
9.090771 | 39.0859792 | 52.5 | 179 | 20 | 50 | 1 | 90 | 200
8.0821245 | 37.3517884 | 52.5 | 179 | 20 | 50 | 1 | 90 | 200
7.0609965 | 37.4699532 | 52.5 | 179 | 20 | 50 | 1 | 90 | 200
6.0605925 | 36.6457712 | 52.5 | 179 | 20 | 50 | 1 | 90 | 200
5.0521815 | 35.1075312 | 52.5 | 179 | 20 | 50 | 1 | 90 | 200
4.0376475 | 33.9694084 | 52.5 | 179 | 20 | 50 | 1 | 90 | 200
3.0358305 | 31.9641028 | 52.5 | 179 | 20 | 50 | 1 | 90 | 200
2.0189415 | 30.800634 | 52.5 | 179 | 20 | 50 | 1 | 90 | 200
0.99852 | 29.4111488 | 52.5 | 179 | 20 | 50 | 1 | 90 | 200
0 | 5.6044376 | 52.5 | 179 | 20 | 50 | 1 | 90 | 200
100.0062525 | 61.2382084 | 52.5 | 159 | 40 | 50 | 1 | 90 | 200
98.9813565 | 61.4717412 | 52.5 | 159 | 40 | 50 | 1 | 90 | 200
97.9710615 | 61.173882 | 52.5 | 159 | 40 | 50 | 1 | 90 | 200
96.9650055 | 60.6986008 | 52.5 | 159 | 40 | 50 | 1 | 90 | 200
95.9617755 | 59.8932972 | 52.5 | 159 | 40 | 50 | 1 | 90 | 200
94.9528935 | 59.4396912 | 52.5 | 159 | 40 | 50 | 1 | 90 | 200
93.9421275 | 59.1281976 | 52.5 | 159 | 40 | 50 | 1 | 90 | 200
92.928771 | 58.8731644 | 52.5 | 159 | 40 | 50 | 1 | 90 | 200
91.917534 | 58.5242636 | 52.5 | 159 | 40 | 50 | 1 | 90 | 200
90.9008805 | 58.5753052 | 52.5 | 159 | 40 | 50 | 1 | 90 | 200
89.8915275 | 58.1189024 | 52.5 | 159 | 40 | 50 | 1 | 90 | 200
88.892301 | 57.3001392 | 52.5 | 159 | 40 | 50 | 1 | 90 | 200
87.884361 | 57.1122292 | 52.5 | 159 | 40 | 50 | 1 | 90 | 200
86.8625265 | 57.2141376 | 52.5 | 159 | 40 | 50 | 1 | 90 | 200
85.857648 | 56.4518348 | 52.5 | 159 | 40 | 50 | 1 | 90 | 200
84.8527695 | 56.0866776 | 52.5 | 159 | 40 | 50 | 1 | 90 | 200
83.830935 | 56.1968016 | 52.5 | 159 | 40 | 50 | 1 | 90 | 200
82.831944 | 55.431702 | 52.5 | 159 | 40 | 50 | 1 | 90 | 200
81.8129355 | 55.4801216 | 52.5 | 159 | 40 | 50 | 1 | 90 | 200
80.8111185 | 54.908176 | 52.5 | 159 | 40 | 50 | 1 | 90 | 200
79.7951715 | 54.6693992 | 52.5 | 159 | 40 | 50 | 1 | 90 | 200
78.787467 | 54.3739872 | 52.5 | 159 | 40 | 50 | 1 | 90 | 200
77.7792915 | 54.0572496 | 52.5 | 159 | 40 | 50 | 1 | 90 | 200
76.7671125 | 53.7941756 | 52.5 | 159 | 40 | 50 | 1 | 90 | 200
75.7544625 | 53.7324712 | 52.5 | 159 | 40 | 50 | 1 | 90 | 200
74.745816 | 53.3701108 | 52.5 | 159 | 40 | 50 | 1 | 90 | 200
73.7371695 | 53.0049536 | 52.5 | 159 | 40 | 50 | 1 | 90 | 200
72.726168 | 52.8144216 | 52.5 | 159 | 40 | 50 | 1 | 90 | 200
71.7156375 | 52.462724 | 52.5 | 159 | 40 | 50 | 1 | 90 | 200
70.7058135 | 52.3043552 | 52.5 | 159 | 40 | 50 | 1 | 90 | 200
69.6950475 | 51.939198 | 52.5 | 159 | 40 | 50 | 1 | 90 | 200
68.6842815 | 51.7647476 | 52.5 | 159 | 40 | 50 | 1 | 90 | 200
67.674693 | 51.3915496 | 52.5 | 159 | 40 | 50 | 1 | 90 | 200
66.666753 | 51.074812 | 52.5 | 159 | 40 | 50 | 1 | 90 | 200
65.657871 | 50.7124516 | 52.5 | 159 | 40 | 50 | 1 | 90 | 200
64.643808 | 50.6801136 | 52.5 | 159 | 40 | 50 | 1 | 90 | 200
63.6318645 | 50.3661728 | 52.5 | 159 | 40 | 50 | 1 | 90 | 200
62.6291055 | 49.7835644 | 52.5 | 159 | 40 | 50 | 1 | 90 | 200
61.6131585 | 49.8426468 | 52.5 | 159 | 40 | 50 | 1 | 90 | 200
60.6038055 | 49.458786 | 52.5 | 159 | 40 | 50 | 1 | 90 | 200
59.597043 | 49.1097104 | 52.5 | 159 | 40 | 50 | 1 | 90 | 200
58.582509 | 49.0023832 | 52.5 | 159 | 40 | 50 | 1 | 90 | 200
57.5771595 | 48.6480636 | 52.5 | 159 | 40 | 50 | 1 | 90 | 200
56.5645095 | 48.368908 | 52.5 | 159 | 40 | 50 | 1 | 90 | 200
55.54974 | 48.3930304 | 52.5 | 159 | 40 | 50 | 1 | 90 | 200
54.5514555 | 47.6763504 | 52.5 | 159 | 40 | 50 | 1 | 90 | 200
53.5350375 | 47.6681348 | 52.5 | 159 | 40 | 50 | 1 | 90 | 200
52.5190905 | 47.5636044 | 52.5 | 159 | 40 | 50 | 1 | 90 | 200
51.50856 | 47.4024388 | 52.5 | 159 | 40 | 50 | 1 | 90 | 200
50.5060365 | 46.940792 | 52.5 | 159 | 40 | 50 | 1 | 90 | 200
49.5046905 | 46.1728956 | 52.5 | 159 | 40 | 50 | 1 | 90 | 200
48.492276 | 45.9393628 | 52.5 | 159 | 40 | 50 | 1 | 90 | 200
47.4831585 | 45.663004 | 52.5 | 159 | 40 | 50 | 1 | 90 | 200
46.4723925 | 45.402552 | 52.5 | 159 | 40 | 50 | 1 | 90 | 200
45.463746 | 45.2253048 | 52.5 | 159 | 40 | 50 | 1 | 90 | 200
44.447328 | 45.3245912 | 52.5 | 159 | 40 | 50 | 1 | 90 | 200
43.430439 | 45.1555596 | 52.5 | 159 | 40 | 50 | 1 | 90 | 200
42.414963 | 44.9756904 | 52.5 | 159 | 40 | 50 | 1 | 90 | 200
41.412204 | 44.20255 | 52.5 | 159 | 40 | 50 | 1 | 90 | 200
40.4139195 | 43.4991548 | 52.5 | 159 | 40 | 50 | 1 | 90 | 200
39.38973 | 44.162346 | 52.5 | 159 | 40 | 50 | 1 | 90 | 200
38.3791995 | 43.3998684 | 52.5 | 159 | 40 | 50 | 1 | 90 | 200
37.3825635 | 42.7233924 | 52.5 | 159 | 40 | 50 | 1 | 90 | 200
36.3524865 | 43.3060008 | 52.5 | 159 | 40 | 50 | 1 | 90 | 200
35.3647995 | 41.950252 | 52.5 | 159 | 40 | 50 | 1 | 90 | 200
34.3328385 | 42.5033192 | 52.5 | 159 | 40 | 50 | 1 | 90 | 200
33.339735 | 41.7462604 | 52.5 | 159 | 40 | 50 | 1 | 90 | 200
32.3226105 | 41.3141548 | 52.5 | 159 | 40 | 50 | 1 | 90 | 200
31.3052505 | 41.8429248 | 52.5 | 159 | 40 | 50 | 1 | 90 | 200
30.3109695 | 40.6509636 | 52.5 | 159 | 40 | 50 | 1 | 90 | 200
29.2983195 | 40.06853 | 52.5 | 159 | 40 | 50 | 1 | 90 | 200
28.2776625 | 40.3531044 | 52.5 | 159 | 40 | 50 | 1 | 90 | 200
27.262422 | 40.3503076 | 52.5 | 159 | 40 | 50 | 1 | 90 | 200
26.2575435 | 40.218858 | 52.5 | 159 | 40 | 50 | 1 | 90 | 200
25.2500745 | 39.6121272 | 52.5 | 159 | 40 | 50 | 1 | 90 | 200
24.2421345 | 39.2604296 | 52.5 | 159 | 40 | 50 | 1 | 90 | 200
23.2346655 | 38.6510768 | 52.5 | 159 | 40 | 50 | 1 | 90 | 200
22.2201315 | 38.4818704 | 52.5 | 159 | 40 | 50 | 1 | 90 | 200
21.2070105 | 38.1812144 | 52.5 | 159 | 40 | 50 | 1 | 90 | 200
20.1910635 | 37.7893128 | 52.5 | 159 | 40 | 50 | 1 | 90 | 200
19.1868915 | 36.806762 | 52.5 | 159 | 40 | 50 | 1 | 90 | 200
18.1897845 | 36.1732868 | 52.5 | 159 | 40 | 50 | 1 | 90 | 200
17.175486 | 36.1974092 | 52.5 | 159 | 40 | 50 | 1 | 90 | 200
16.1531805 | 36.2349912 | 52.5 | 159 | 40 | 50 | 1 | 90 | 200
15.155367 | 34.8177128 | 52.5 | 159 | 40 | 50 | 1 | 90 | 200
14.140833 | 35.1639916 | 52.5 | 159 | 40 | 50 | 1 | 90 | 200
13.12677 | 34.2753084 | 52.5 | 159 | 40 | 50 | 1 | 90 | 200
12.1266015 | 34.2081852 | 52.5 | 159 | 40 | 50 | 1 | 90 | 200
11.1050025 | 33.04594 | 52.5 | 159 | 40 | 50 | 1 | 90 | 200
10.10295 | 33.4002596 | 52.5 | 159 | 40 | 50 | 1 | 90 | 200
9.0933615 | 31.6767316 | 52.5 | 159 | 40 | 50 | 1 | 90 | 200
8.071998 | 32.3156256 | 52.5 | 159 | 40 | 50 | 1 | 90 | 200
7.0708875 | 31.880898 | 52.5 | 159 | 40 | 50 | 1 | 90 | 200
6.0638895 | 29.929256 | 52.5 | 159 | 40 | 50 | 1 | 90 | 200
5.0479425 | 29.5801804 | 52.5 | 159 | 40 | 50 | 1 | 90 | 200
4.03647 | 29.6420596 | 52.5 | 159 | 40 | 50 | 1 | 90 | 200
3.0315915 | 28.3829752 | 52.5 | 159 | 40 | 50 | 1 | 90 | 200
2.019648 | 27.6951372 | 52.5 | 159 | 40 | 50 | 1 | 90 | 200
1.0067625 | 26.4563296 | 52.5 | 159 | 40 | 50 | 1 | 90 | 200
0 | 5.0435044 | 52.5 | 159 | 40 | 50 | 1 | 90 | 200
99.9897675 | 57.2275972 | 52.5 | 139 | 60 | 50 | 1 | 90 | 200
98.989128 | 56.5645808 | 52.5 | 139 | 60 | 50 | 1 | 90 | 200
97.984485 | 56.0545144 | 52.5 | 139 | 60 | 50 | 1 | 90 | 200
96.9786645 | 55.4182424 | 52.5 | 139 | 60 | 50 | 1 | 90 | 200
95.968605 | 55.128424 | 52.5 | 139 | 60 | 50 | 1 | 90 | 200
94.9580745 | 54.8197272 | 52.5 | 139 | 60 | 50 | 1 | 90 | 200
93.9454245 | 54.6639804 | 52.5 | 139 | 60 | 50 | 1 | 90 | 200
92.9351295 | 54.3231204 | 52.5 | 139 | 60 | 50 | 1 | 90 | 200
91.927896 | 53.9553412 | 52.5 | 139 | 60 | 50 | 1 | 90 | 200
90.9150105 | 53.8988808 | 52.5 | 139 | 60 | 50 | 1 | 90 | 200
89.8981215 | 53.8773804 | 52.5 | 139 | 60 | 50 | 1 | 90 | 200
88.880055 | 53.7726752 | 52.5 | 139 | 60 | 50 | 1 | 90 | 200
87.8775315 | 53.1498628 | 52.5 | 139 | 60 | 50 | 1 | 90 | 200
86.8733595 | 52.7875024 | 52.5 | 139 | 60 | 50 | 1 | 90 | 200
85.8531735 | 52.9243708 | 52.5 | 139 | 60 | 50 | 1 | 90 | 200
84.849708 | 52.274814 | 52.5 | 139 | 60 | 50 | 1 | 90 | 200
83.838942 | 52.1431896 | 52.5 | 139 | 60 | 50 | 1 | 90 | 200
82.8260565 | 51.9096568 | 52.5 | 139 | 60 | 50 | 1 | 90 | 200
81.821178 | 51.5042956 | 52.5 | 139 | 60 | 50 | 1 | 90 | 200
80.8068795 | 51.3433048 | 52.5 | 139 | 60 | 50 | 1 | 90 | 200
79.7970555 | 51.1365164 | 52.5 | 139 | 60 | 50 | 1 | 90 | 200
78.78888 | 50.7687372 | 52.5 | 139 | 60 | 50 | 1 | 90 | 200
77.7745815 | 50.69637 | 52.5 | 139 | 60 | 50 | 1 | 90 | 200
76.7652285 | 50.511082 | 52.5 | 139 | 60 | 50 | 1 | 90 | 200
75.758937 | 50.1163836 | 52.5 | 139 | 60 | 50 | 1 | 90 | 200
74.7484065 | 49.9284736 | 52.5 | 139 | 60 | 50 | 1 | 90 | 200
73.7366985 | 49.762064 | 52.5 | 139 | 60 | 50 | 1 | 90 | 200
72.725226 | 49.6896968 | 52.5 | 139 | 60 | 50 | 1 | 90 | 200
71.715873 | 49.3675404 | 52.5 | 139 | 60 | 50 | 1 | 90 | 200
70.7081685 | 49.0668844 | 52.5 | 139 | 60 | 50 | 1 | 90 | 200
69.6959895 | 48.8305548 | 52.5 | 139 | 60 | 50 | 1 | 90 | 200
68.6861655 | 48.5998188 | 52.5 | 139 | 60 | 50 | 1 | 90 | 200
67.67328 | 48.449316 | 52.5 | 139 | 60 | 50 | 1 | 90 | 200
66.6651045 | 48.1030372 | 52.5 | 139 | 60 | 50 | 1 | 90 | 200
65.6533965 | 48.068252 | 52.5 | 139 | 60 | 50 | 1 | 90 | 200
64.646634 | 47.5877268 | 52.5 | 139 | 60 | 50 | 1 | 90 | 200
63.635397 | 47.472184 | 52.5 | 139 | 60 | 50 | 1 | 90 | 200
62.622276 | 47.3513972 | 52.5 | 139 | 60 | 50 | 1 | 90 | 200
61.6164555 | 46.8843316 | 52.5 | 139 | 60 | 50 | 1 | 90 | 200
60.604041 | 46.8736688 | 52.5 | 139 | 60 | 50 | 1 | 90 | 200
59.5920975 | 46.5756348 | 52.5 | 139 | 60 | 50 | 1 | 90 | 200
58.5832155 | 46.4763484 | 52.5 | 139 | 60 | 50 | 1 | 90 | 200
57.573156 | 46.001242 | 52.5 | 139 | 60 | 50 | 1 | 90 | 200
56.5593285 | 46.1407324 | 52.5 | 139 | 60 | 50 | 1 | 90 | 200
55.5622215 | 45.3810516 | 52.5 | 139 | 60 | 50 | 1 | 90 | 200
54.5410935 | 45.5287576 | 52.5 | 139 | 60 | 50 | 1 | 90 | 200
53.52915 | 45.4481748 | 52.5 | 139 | 60 | 50 | 1 | 90 | 200
52.529688 | 44.8629444 | 52.5 | 139 | 60 | 50 | 1 | 90 | 200
51.52269 | 44.4119604 | 52.5 | 139 | 60 | 50 | 1 | 90 | 200
50.503446 | 44.500584 | 52.5 | 139 | 60 | 50 | 1 | 90 | 200
49.489383 | 44.3689596 | 52.5 | 139 | 60 | 50 | 1 | 90 | 200
48.4774395 | 44.4119604 | 52.5 | 139 | 60 | 50 | 1 | 90 | 200
47.468793 | 44.0226808 | 52.5 | 139 | 60 | 50 | 1 | 90 | 200
46.458498 | 43.866934 | 52.5 | 139 | 60 | 50 | 1 | 90 | 200
45.449145 | 43.4697884 | 52.5 | 139 | 60 | 50 | 1 | 90 | 200
44.444031 | 42.9193432 | 52.5 | 139 | 60 | 50 | 1 | 90 | 200
43.44033 | 42.4979004 | 52.5 | 139 | 60 | 50 | 1 | 90 | 200
42.429564 | 42.5919428 | 52.5 | 139 | 60 | 50 | 1 | 90 | 200
41.4082005 | 42.7824748 | 52.5 | 139 | 60 | 50 | 1 | 90 | 200
40.396728 | 42.3771136 | 52.5 | 139 | 60 | 50 | 1 | 90 | 200
39.3998565 | 41.6765152 | 52.5 | 139 | 60 | 50 | 1 | 90 | 200
38.3815545 | 41.8670472 | 52.5 | 139 | 60 | 50 | 1 | 90 | 200
37.368669 | 41.5396468 | 52.5 | 139 | 60 | 50 | 1 | 90 | 200
36.3694425 | 41.0215396 | 52.5 | 139 | 60 | 50 | 1 | 90 | 200
35.34384 | 41.158408 | 52.5 | 139 | 60 | 50 | 1 | 90 | 200
34.346733 | 40.5705556 | 52.5 | 139 | 60 | 50 | 1 | 90 | 200
33.327489 | 40.181276 | 52.5 | 139 | 60 | 50 | 1 | 90 | 200
32.3164875 | 40.4228496 | 52.5 | 139 | 60 | 50 | 1 | 90 | 200
31.3215 | 39.4993812 | 52.5 | 139 | 60 | 50 | 1 | 90 | 200
30.2987235 | 39.2630516 | 52.5 | 139 | 60 | 50 | 1 | 90 | 200
29.285367 | 39.5745452 | 52.5 | 139 | 60 | 50 | 1 | 90 | 200
28.281195 | 39.3060524 | 52.5 | 139 | 60 | 50 | 1 | 90 | 200
27.2796135 | 38.4712076 | 52.5 | 139 | 60 | 50 | 1 | 90 | 200
26.2707315 | 37.70873 | 52.5 | 139 | 60 | 50 | 1 | 90 | 200
25.256433 | 37.8053944 | 52.5 | 139 | 60 | 50 | 1 | 90 | 200
24.244725 | 37.1504188 | 52.5 | 139 | 60 | 50 | 1 | 90 | 200
23.2351365 | 37.1504188 | 52.5 | 139 | 60 | 50 | 1 | 90 | 200
22.226961 | 36.6672716 | 52.5 | 139 | 60 | 50 | 1 | 90 | 200
21.2201985 | 36.1841244 | 52.5 | 139 | 60 | 50 | 1 | 90 | 200
20.2042515 | 36.4363608 | 52.5 | 139 | 60 | 50 | 1 | 90 | 200
19.191366 | 36.4417796 | 52.5 | 139 | 60 | 50 | 1 | 90 | 200
18.172593 | 36.092704 | 52.5 | 139 | 60 | 50 | 1 | 90 | 200
17.170776 | 34.7853748 | 52.5 | 139 | 60 | 50 | 1 | 90 | 200
16.1658975 | 35.0269484 | 52.5 | 139 | 60 | 50 | 1 | 90 | 200
15.1485375 | 34.997582 | 52.5 | 139 | 60 | 50 | 1 | 90 | 200
14.1410685 | 33.4860864 | 52.5 | 139 | 60 | 50 | 1 | 90 | 200
13.130538 | 34.1788188 | 52.5 | 139 | 60 | 50 | 1 | 90 | 200
12.11883 | 33.3733404 | 52.5 | 139 | 60 | 50 | 1 | 90 | 200
11.1106545 | 33.16393 | 52.5 | 139 | 60 | 50 | 1 | 90 | 200
10.101066 | 32.3560044 | 52.5 | 139 | 60 | 50 | 1 | 90 | 200
9.086532 | 32.6888236 | 52.5 | 139 | 60 | 50 | 1 | 90 | 200
8.0830665 | 31.505078 | 52.5 | 139 | 60 | 50 | 1 | 90 | 200
7.0661775 | 31.1210424 | 52.5 | 139 | 60 | 50 | 1 | 90 | 200
6.060357 | 30.7076404 | 52.5 | 139 | 60 | 50 | 1 | 90 | 200
5.047707 | 30.8016828 | 52.5 | 139 | 60 | 50 | 1 | 90 | 200
4.0423575 | 29.6231812 | 52.5 | 139 | 60 | 50 | 1 | 90 | 200
3.025233 | 28.6755904 | 52.5 | 139 | 60 | 50 | 1 | 90 | 200
2.019177 | 27.947024 | 52.5 | 139 | 60 | 50 | 1 | 90 | 200
1.000875 | 27.636754 | 52.5 | 139 | 60 | 50 | 1 | 90 | 200
0 | 5.4652968 | 52.5 | 139 | 60 | 50 | 1 | 90 | 200
99.9916515 | 26.5762424 | 42.5 | 179 | 20 | 50 | 1 | 110 | 200
98.9870085 | 26.1547996 | 42.5 | 179 | 20 | 50 | 1 | 110 | 200
97.984485 | 25.5104868 | 42.5 | 179 | 20 | 50 | 1 | 110 | 200
96.9777225 | 25.0810032 | 42.5 | 179 | 20 | 50 | 1 | 110 | 200
95.965779 | 24.710602 | 42.5 | 179 | 20 | 50 | 1 | 110 | 200
94.9571325 | 24.2059544 | 42.5 | 179 | 20 | 50 | 1 | 110 | 200
93.9463665 | 23.961584 | 42.5 | 179 | 20 | 50 | 1 | 110 | 200
92.939133 | 23.583142 | 42.5 | 179 | 20 | 50 | 1 | 110 | 200
91.9248345 | 23.3898132 | 42.5 | 179 | 20 | 50 | 1 | 110 | 200
90.911478 | 23.1751588 | 42.5 | 179 | 20 | 50 | 1 | 110 | 200
89.8934115 | 23.094576 | 42.5 | 179 | 20 | 50 | 1 | 110 | 200
88.8821745 | 22.5899284 | 42.5 | 179 | 20 | 50 | 1 | 110 | 200
87.880122 | 22.0261984 | 42.5 | 179 | 20 | 50 | 1 | 110 | 200
86.8714755 | 21.6180404 | 42.5 | 179 | 20 | 50 | 1 | 110 | 200
85.851525 | 21.5778364 | 42.5 | 179 | 20 | 50 | 1 | 110 | 200
84.8513565 | 20.7214912 | 42.5 | 179 | 20 | 50 | 1 | 110 | 200
83.8372935 | 20.6839092 | 42.5 | 179 | 20 | 50 | 1 | 110 | 200
82.8265275 | 20.2920076 | 42.5 | 179 | 20 | 50 | 1 | 110 | 200
81.8157615 | 19.94031 | 42.5 | 179 | 20 | 50 | 1 | 110 | 200
80.8120605 | 19.3255384 | 42.5 | 179 | 20 | 50 | 1 | 110 | 200
79.794465 | 19.344242 | 42.5 | 179 | 20 | 50 | 1 | 110 | 200
78.7900575 | 18.8100532 | 42.5 | 179 | 20 | 50 | 1 | 110 | 200
77.77623 | 18.667766 | 42.5 | 179 | 20 | 50 | 1 | 110 | 200
76.7642865 | 18.474612 | 42.5 | 179 | 20 | 50 | 1 | 110 | 200
75.757053 | 18.1792 | 42.5 | 179 | 20 | 50 | 1 | 110 | 200
74.7488775 | 17.653052 | 42.5 | 179 | 20 | 50 | 1 | 110 | 200
73.7371695 | 17.6289296 | 42.5 | 179 | 20 | 50 | 1 | 110 | 200
72.726168 | 17.3953968 | 42.5 | 179 | 20 | 50 | 1 | 110 | 200
71.7128115 | 17.459898 | 42.5 | 179 | 20 | 50 | 1 | 110 | 200
70.7086395 | 16.9631164 | 42.5 | 179 | 20 | 50 | 1 | 110 | 200
69.6969315 | 16.8182072 | 42.5 | 179 | 20 | 50 | 1 | 110 | 200
68.687343 | 16.5121324 | 42.5 | 179 | 20 | 50 | 1 | 110 | 200
67.67328 | 16.5444704 | 42.5 | 179 | 20 | 50 | 1 | 110 | 200
66.663456 | 16.3404788 | 42.5 | 179 | 20 | 50 | 1 | 110 | 200
65.6585775 | 15.8760352 | 42.5 | 179 | 20 | 50 | 1 | 110 | 200
64.6473405 | 15.92428 | 42.5 | 179 | 20 | 50 | 1 | 110 | 200
63.631629 | 15.8436972 | 42.5 | 179 | 20 | 50 | 1 | 110 | 200
62.622276 | 15.7122476 | 42.5 | 179 | 20 | 50 | 1 | 110 | 200
61.6178685 | 15.3794284 | 42.5 | 179 | 20 | 50 | 1 | 110 | 200
60.5972115 | 15.5404192 | 42.5 | 179 | 20 | 50 | 1 | 110 | 200
59.597514 | 15.0464344 | 42.5 | 179 | 20 | 50 | 1 | 110 | 200
58.57827 | 15.2586416 | 42.5 | 179 | 20 | 50 | 1 | 110 | 200
57.57975 | 14.6223696 | 42.5 | 179 | 20 | 50 | 1 | 110 | 200
56.5602705 | 14.8880656 | 42.5 | 179 | 20 | 50 | 1 | 110 | 200
55.561515 | 14.5176644 | 42.5 | 179 | 20 | 50 | 1 | 110 | 200
54.546039 | 14.4666228 | 42.5 | 179 | 20 | 50 | 1 | 110 | 200
53.5307985 | 14.7323188 | 42.5 | 179 | 20 | 50 | 1 | 110 | 200
52.519797 | 14.6410732 | 42.5 | 179 | 20 | 50 | 1 | 110 | 200
51.51798 | 14.2893756 | 42.5 | 179 | 20 | 50 | 1 | 110 | 200
50.5093335 | 13.9539344 | 42.5 | 179 | 20 | 50 | 1 | 110 | 200
49.4990385 | 13.8116472 | 42.5 | 179 | 20 | 50 | 1 | 110 | 200
48.484269 | 13.854648 | 42.5 | 179 | 20 | 50 | 1 | 110 | 200
47.474916 | 13.671982 | 42.5 | 179 | 20 | 50 | 1 | 110 | 200
46.4634435 | 13.5296948 | 42.5 | 179 | 20 | 50 | 1 | 110 | 200
45.4588005 | 13.2989588 | 42.5 | 179 | 20 | 50 | 1 | 110 | 200
44.4518025 | 13.1888348 | 42.5 | 179 | 20 | 50 | 1 | 110 | 200
43.439388 | 13.4143268 | 42.5 | 179 | 20 | 50 | 1 | 110 | 200
42.422499 | 13.6478596 | 42.5 | 179 | 20 | 50 | 1 | 110 | 200
41.404197 | 13.6263592 | 42.5 | 179 | 20 | 50 | 1 | 110 | 200
40.4026155 | 13.0411288 | 42.5 | 179 | 20 | 50 | 1 | 110 | 200
39.4022115 | 12.9633428 | 42.5 | 179 | 20 | 50 | 1 | 110 | 200
38.3763735 | 13.0787108 | 42.5 | 179 | 20 | 50 | 1 | 110 | 200
37.377618 | 12.1928244 | 42.5 | 179 | 20 | 50 | 1 | 110 | 200
36.3614355 | 12.9768024 | 42.5 | 179 | 20 | 50 | 1 | 110 | 200
35.353731 | 12.3511932 | 42.5 | 179 | 20 | 50 | 1 | 110 | 200
34.339668 | 12.9874652 | 42.5 | 179 | 20 | 50 | 1 | 110 | 200
33.33738 | 12.2197436 | 42.5 | 179 | 20 | 50 | 1 | 110 | 200
32.3117775 | 12.770014 | 42.5 | 179 | 20 | 50 | 1 | 110 | 200
31.311609 | 12.7137284 | 42.5 | 179 | 20 | 50 | 1 | 110 | 200
30.3114405 | 11.5593492 | 42.5 | 179 | 20 | 50 | 1 | 110 | 200
29.2860735 | 12.058578 | 42.5 | 179 | 20 | 50 | 1 | 110 | 200
28.2734235 | 12.5981856 | 42.5 | 179 | 20 | 50 | 1 | 110 | 200
27.2697225 | 12.1204572 | 42.5 | 179 | 20 | 50 | 1 | 110 | 200
26.266257 | 11.5352268 | 42.5 | 179 | 20 | 50 | 1 | 110 | 200
25.2585525 | 11.3149788 | 42.5 | 179 | 20 | 50 | 1 | 110 | 200
24.247551 | 11.2184892 | 42.5 | 179 | 20 | 50 | 1 | 110 | 200
23.239611 | 10.8639948 | 42.5 | 179 | 20 | 50 | 1 | 110 | 200
22.2281385 | 11.0305792 | 42.5 | 179 | 20 | 50 | 1 | 110 | 200
21.214311 | 11.2480304 | 42.5 | 179 | 20 | 50 | 1 | 110 | 200
20.1985995 | 11.2480304 | 42.5 | 179 | 20 | 50 | 1 | 110 | 200
19.183359 | 11.1433252 | 42.5 | 179 | 20 | 50 | 1 | 110 | 200
18.1775385 | 10.5687576 | 42.5 | 179 | 20 | 50 | 1 | 110 | 200
17.175015 | 9.9620268 | 42.5 | 179 | 20 | 50 | 1 | 110 | 200
16.1644845 | 10.5687576 | 42.5 | 179 | 20 | 50 | 1 | 110 | 200
15.143121 | 10.2413572 | 42.5 | 179 | 20 | 50 | 1 | 110 | 200
14.1448365 | 9.4573792 | 42.5 | 179 | 20 | 50 | 1 | 110 | 200
13.1251215 | 10.3486844 | 42.5 | 179 | 20 | 50 | 1 | 110 | 200
12.1242465 | 9.4467164 | 42.5 | 179 | 20 | 50 | 1 | 110 | 200
11.1073575 | 9.7580352 | 42.5 | 179 | 20 | 50 | 1 | 110 | 200
10.10295 | 9.2909696 | 42.5 | 179 | 20 | 50 | 1 | 110 | 200
9.0862965 | 9.0224768 | 42.5 | 179 | 20 | 50 | 1 | 110 | 200
8.0802405 | 9.1217632 | 42.5 | 179 | 20 | 50 | 1 | 110 | 200
7.067826 | 8.8721488 | 42.5 | 179 | 20 | 50 | 1 | 110 | 200
6.0591795 | 7.999722 | 42.5 | 179 | 20 | 50 | 1 | 110 | 200
5.046294 | 8.6922796 | 42.5 | 179 | 20 | 50 | 1 | 110 | 200
4.038825 | 8.488288 | 42.5 | 179 | 20 | 50 | 1 | 110 | 200
3.027117 | 7.4629112 | 42.5 | 179 | 20 | 50 | 1 | 110 | 200
2.018235 | 7.2770988 | 42.5 | 179 | 20 | 50 | 1 | 110 | 200
1.0072335 | 7.1393564 | 42.5 | 179 | 20 | 50 | 1 | 110 | 200
0 | 0 | 42.5 | 179 | 20 | 50 | 1 | 110 | 200
99.9902385 | 23.585764 | 42.5 | 159 | 40 | 50 | 1 | 110 | 200
98.9813565 | 23.282486 | 42.5 | 159 | 40 | 50 | 1 | 110 | 200
97.980717 | 22.7858792 | 42.5 | 159 | 40 | 50 | 1 | 110 | 200
96.9789 | 22.23019 | 42.5 | 159 | 40 | 50 | 1 | 110 | 200
95.9683695 | 21.9912384 | 42.5 | 159 | 40 | 50 | 1 | 110 | 200
94.957839 | 21.704042 | 42.5 | 159 | 40 | 50 | 1 | 110 | 200
93.9454245 | 21.5750396 | 42.5 | 159 | 40 | 50 | 1 | 110 | 200
92.9356005 | 21.1590156 | 42.5 | 159 | 40 | 50 | 1 | 110 | 200
91.9271895 | 20.9094012 | 42.5 | 159 | 40 | 50 | 1 | 110 | 200
90.911949 | 20.8342372 | 42.5 | 159 | 40 | 50 | 1 | 110 | 200
89.893176 | 20.8959416 | 42.5 | 159 | 40 | 50 | 1 | 110 | 200
88.880997 | 20.5362032 | 42.5 | 159 | 40 | 50 | 1 | 110 | 200
87.8812995 | 19.7578188 | 42.5 | 159 | 40 | 50 | 1 | 110 | 200
86.873595 | 19.4437032 | 42.5 | 159 | 40 | 50 | 1 | 110 | 200
85.8503475 | 19.7765224 | 42.5 | 159 | 40 | 50 | 1 | 110 | 200
84.851592 | 18.9416776 | 42.5 | 159 | 40 | 50 | 1 | 110 | 200
83.834232 | 18.9442996 | 42.5 | 159 | 40 | 50 | 1 | 110 | 200
82.828647 | 18.512194 | 42.5 | 159 | 40 | 50 | 1 | 110 | 200
81.8176455 | 18.3538252 | 42.5 | 159 | 40 | 50 | 1 | 110 | 200
80.8106475 | 17.8974224 | 42.5 | 159 | 40 | 50 | 1 | 110 | 200
79.7947005 | 17.8087988 | 42.5 | 159 | 40 | 50 | 1 | 110 | 200
78.790293 | 17.424938 | 42.5 | 159 | 40 | 50 | 1 | 110 | 200
77.776701 | 17.4329788 | 42.5 | 159 | 40 | 50 | 1 | 110 | 200
76.764051 | 17.3658556 | 42.5 | 159 | 40 | 50 | 1 | 110 | 200
75.759408 | 16.8718708 | 42.5 | 159 | 40 | 50 | 1 | 110 | 200
74.746287 | 17.0221988 | 42.5 | 159 | 40 | 50 | 1 | 110 | 200
73.7371695 | 16.7645436 | 42.5 | 159 | 40 | 50 | 1 | 110 | 200
72.726168 | 16.5846744 | 42.5 | 159 | 40 | 50 | 1 | 110 | 200
71.7175215 | 16.560552 | 42.5 | 159 | 40 | 50 | 1 | 110 | 200
70.7062845 | 16.4263056 | 42.5 | 159 | 40 | 50 | 1 | 110 | 200
69.696225 | 16.222314 | 42.5 | 159 | 40 | 50 | 1 | 110 | 200
68.684046 | 16.2329768 | 42.5 | 159 | 40 | 50 | 1 | 110 | 200
67.673751 | 16.11219 | 42.5 | 159 | 40 | 50 | 1 | 110 | 200
66.6636915 | 15.7257072 | 42.5 | 159 | 40 | 50 | 1 | 110 | 200
65.6571645 | 15.7068288 | 42.5 | 159 | 40 | 50 | 1 | 110 | 200
64.6468695 | 15.5538788 | 42.5 | 159 | 40 | 50 | 1 | 110 | 200
63.630687 | 15.8169528 | 42.5 | 159 | 40 | 50 | 1 | 110 | 200
62.6234535 | 15.4813368 | 42.5 | 159 | 40 | 50 | 1 | 110 | 200
61.620459 | 15.175262 | 42.5 | 159 | 40 | 50 | 1 | 110 | 200
60.6009795 | 15.3874692 | 42.5 | 159 | 40 | 50 | 1 | 110 | 200
59.599869 | 14.7162372 | 42.5 | 159 | 40 | 50 | 1 | 110 | 200
58.5785055 | 15.3175492 | 42.5 | 159 | 40 | 50 | 1 | 110 | 200
57.5799855 | 14.799442 | 42.5 | 159 | 40 | 50 | 1 | 110 | 200
56.560035 | 14.9632296 | 42.5 | 159 | 40 | 50 | 1 | 110 | 200
55.5528015 | 14.8989032 | 42.5 | 159 | 40 | 50 | 1 | 110 | 200
54.548865 | 14.4531632 | 42.5 | 159 | 40 | 50 | 1 | 110 | 200
53.529621 | 14.7029524 | 42.5 | 159 | 40 | 50 | 1 | 110 | 200
52.517913 | 14.7055744 | 42.5 | 159 | 40 | 50 | 1 | 110 | 200
51.517038 | 14.4370816 | 42.5 | 159 | 40 | 50 | 1 | 110 | 200
50.510511 | 14.0505988 | 42.5 | 159 | 40 | 50 | 1 | 110 | 200
49.5023355 | 13.7284424 | 42.5 | 159 | 40 | 50 | 1 | 110 | 200
48.4840335 | 13.9780568 | 42.5 | 159 | 40 | 50 | 1 | 110 | 200
47.4751515 | 13.89223 | 42.5 | 159 | 40 | 50 | 1 | 110 | 200
46.466976 | 13.6989012 | 42.5 | 159 | 40 | 50 | 1 | 110 | 200
45.461391 | 13.4169488 | 42.5 | 159 | 40 | 50 | 1 | 110 | 200
44.4522735 | 13.4143268 | 42.5 | 159 | 40 | 50 | 1 | 110 | 200
43.4377395 | 13.6452376 | 42.5 | 159 | 40 | 50 | 1 | 110 | 200
42.4166115 | 14.122966 | 42.5 | 159 | 40 | 50 | 1 | 110 | 200
41.405139 | 13.859892 | 42.5 | 159 | 40 | 50 | 1 | 110 | 200
40.408032 | 13.296162 | 42.5 | 159 | 40 | 50 | 1 | 110 | 200
39.398208 | 13.5081944 | 42.5 | 159 | 40 | 50 | 1 | 110 | 200
38.372841 | 13.6559004 | 42.5 | 159 | 40 | 50 | 1 | 110 | 200
37.382328 | 12.7728108 | 42.5 | 159 | 40 | 50 | 1 | 110 | 200
36.356961 | 13.553992 | 42.5 | 159 | 40 | 50 | 1 | 110 | 200
35.3605605 | 12.278826 | 42.5 | 159 | 40 | 50 | 1 | 110 | 200
34.3342515 | 13.3741228 | 42.5 | 159 | 40 | 50 | 1 | 110 | 200
33.3432675 | 12.3136112 | 42.5 | 159 | 40 | 50 | 1 | 110 | 200
32.3122485 | 12.8397592 | 42.5 | 159 | 40 | 50 | 1 | 110 | 200
31.312551 | 12.842556 | 42.5 | 159 | 40 | 50 | 1 | 110 | 200
30.313089 | 12.0344556 | 42.5 | 159 | 40 | 50 | 1 | 110 | 200
29.2903125 | 12.203662 | 42.5 | 159 | 40 | 50 | 1 | 110 | 200
28.2710685 | 13.0491696 | 42.5 | 159 | 40 | 50 | 1 | 110 | 200
27.269016 | 12.7217692 | 42.5 | 159 | 40 | 50 | 1 | 110 | 200
26.265315 | 12.3754904 | 42.5 | 159 | 40 | 50 | 1 | 110 | 200
25.255491 | 12.1606612 | 42.5 | 159 | 40 | 50 | 1 | 110 | 200
24.249435 | 11.604972 | 42.5 | 159 | 40 | 50 | 1 | 110 | 200
23.2384335 | 11.6962176 | 42.5 | 159 | 40 | 50 | 1 | 110 | 200
22.2276675 | 11.682758 | 42.5 | 159 | 40 | 50 | 1 | 110 | 200
21.214311 | 11.5593492 | 42.5 | 159 | 40 | 50 | 1 | 110 | 200
20.1971865 | 11.8170044 | 42.5 | 159 | 40 | 50 | 1 | 110 | 200
19.1812395 | 11.5943092 | 42.5 | 159 | 40 | 50 | 1 | 110 | 200
18.181071 | 10.6063396 | 42.5 | 159 | 40 | 50 | 1 | 110 | 200
17.175957 | 10.6171772 | 42.5 | 159 | 40 | 50 | 1 | 110 | 200
16.1588325 | 11.4653068 | 42.5 | 159 | 40 | 50 | 1 | 110 | 200
15.1471245 | 10.6708408 | 42.5 | 159 | 40 | 50 | 1 | 110 | 200
14.1467205 | 10.2413572 | 42.5 | 159 | 40 | 50 | 1 | 110 | 200
13.1237085 | 10.855954 | 42.5 | 159 | 40 | 50 | 1 | 110 | 200
12.124953 | 10.25202 | 42.5 | 159 | 40 | 50 | 1 | 110 | 200
11.104767 | 10.292224 | 42.5 | 159 | 40 | 50 | 1 | 110 | 200
10.1027145 | 9.9379044 | 42.5 | 159 | 40 | 50 | 1 | 110 | 200
9.0867675 | 9.5566656 | 42.5 | 159 | 40 | 50 | 1 | 110 | 200
8.0802405 | 9.8546996 | 42.5 | 159 | 40 | 50 | 1 | 110 | 200
7.0690035 | 9.7017496 | 42.5 | 159 | 40 | 50 | 1 | 110 | 200
6.058002 | 8.7674436 | 42.5 | 159 | 40 | 50 | 1 | 110 | 200
5.046294 | 9.3446332 | 42.5 | 159 | 40 | 50 | 1 | 110 | 200
4.0404735 | 9.497758 | 42.5 | 159 | 40 | 50 | 1 | 110 | 200
3.0320625 | 8.3648792 | 42.5 | 159 | 40 | 50 | 1 | 110 | 200
2.02059 | 8.140436 | 42.5 | 159 | 40 | 50 | 1 | 110 | 200
1.013592 | 7.6436544 | 42.5 | 159 | 40 | 50 | 1 | 110 | 200
0 | 0 | 42.5 | 159 | 40 | 50 | 1 | 110 | 200
99.996597 | 23.5777232 | 42.5 | 139 | 60 | 50 | 1 | 110 | 200
98.993367 | 23.16974 | 42.5 | 139 | 60 | 50 | 1 | 110 | 200
97.985427 | 22.7159592 | 42.5 | 139 | 60 | 50 | 1 | 110 | 200
96.9744255 | 22.6005912 | 42.5 | 139 | 60 | 50 | 1 | 110 | 200
95.9598915 | 22.4798044 | 42.5 | 139 | 60 | 50 | 1 | 110 | 200
94.9495965 | 22.1871892 | 42.5 | 139 | 60 | 50 | 1 | 110 | 200
93.9388305 | 21.9992792 | 42.5 | 139 | 60 | 50 | 1 | 110 | 200
92.9332455 | 21.6395408 | 42.5 | 139 | 60 | 50 | 1 | 110 | 200
91.922244 | 21.6019588 | 42.5 | 139 | 60 | 50 | 1 | 110 | 200
90.911949 | 21.368426 | 42.5 | 139 | 60 | 50 | 1 | 110 | 200
89.8995345 | 21.2691396 | 42.5 | 139 | 60 | 50 | 1 | 110 | 200
88.885707 | 21.1644344 | 42.5 | 139 | 60 | 50 | 1 | 110 | 200
87.8756475 | 21.027566 | 42.5 | 139 | 60 | 50 | 1 | 110 | 200
86.870769 | 20.614164 | 42.5 | 139 | 60 | 50 | 1 | 110 | 200
85.855764 | 20.6865312 | 42.5 | 139 | 60 | 50 | 1 | 110 | 200
84.8466465 | 20.2946296 | 42.5 | 139 | 60 | 50 | 1 | 110 | 200
83.841297 | 19.9618104 | 42.5 | 139 | 60 | 50 | 1 | 110 | 200
82.822524 | 20.2194656 | 42.5 | 139 | 60 | 50 | 1 | 110 | 200
81.818352 | 19.7282776 | 42.5 | 139 | 60 | 50 | 1 | 110 | 200
80.806173 | 19.6288164 | 42.5 | 139 | 60 | 50 | 1 | 110 | 200
79.796349 | 19.5859904 | 42.5 | 139 | 60 | 50 | 1 | 110 | 200
78.787938 | 19.2449556 | 42.5 | 139 | 60 | 50 | 1 | 110 | 200
77.7731685 | 19.2557932 | 42.5 | 139 | 60 | 50 | 1 | 110 | 200
76.766877 | 19.0463828 | 42.5 | 139 | 60 | 50 | 1 | 110 | 200
75.7577595 | 18.8719324 | 42.5 | 139 | 60 | 50 | 1 | 110 | 200
74.7479355 | 18.6088584 | 42.5 | 139 | 60 | 50 | 1 | 110 | 200
73.7371695 | 18.5630608 | 42.5 | 139 | 60 | 50 | 1 | 110 | 200
72.726168 | 18.4665712 | 42.5 | 139 | 60 | 50 | 1 | 110 | 200
71.715873 | 18.2330384 | 42.5 | 139 | 60 | 50 | 1 | 110 | 200
70.7081685 | 18.1202924 | 42.5 | 139 | 60 | 50 | 1 | 110 | 200
69.6959895 | 18.0503724 | 42.5 | 139 | 60 | 50 | 1 | 110 | 200
68.6871075 | 17.83834 | 42.5 | 139 | 60 | 50 | 1 | 110 | 200
67.6753995 | 17.7390536 | 42.5 | 139 | 60 | 50 | 1 | 110 | 200
66.663927 | 17.688012 | 42.5 | 139 | 60 | 50 | 1 | 110 | 200
65.6548095 | 17.49748 | 42.5 | 139 | 60 | 50 | 1 | 110 | 200
64.6454565 | 17.4436416 | 42.5 | 139 | 60 | 50 | 1 | 110 | 200
63.635868 | 17.2476908 | 42.5 | 139 | 60 | 50 | 1 | 110 | 200
62.623218 | 17.1377416 | 42.5 | 139 | 60 | 50 | 1 | 110 | 200
61.616691 | 16.9954544 | 42.5 | 139 | 60 | 50 | 1 | 110 | 200
60.6023925 | 17.1001596 | 42.5 | 139 | 60 | 50 | 1 | 110 | 200
59.59563 | 16.708258 | 42.5 | 139 | 60 | 50 | 1 | 110 | 200
58.582509 | 16.896168 | 42.5 | 139 | 60 | 50 | 1 | 110 | 200
57.574098 | 16.6491756 | 42.5 | 139 | 60 | 50 | 1 | 110 | 200
56.561919 | 16.7780032 | 42.5 | 139 | 60 | 50 | 1 | 110 | 200
55.5593955 | 16.2303548 | 42.5 | 139 | 60 | 50 | 1 | 110 | 200
54.542742 | 16.3887236 | 42.5 | 139 | 60 | 50 | 1 | 110 | 200
53.5312695 | 16.4825912 | 42.5 | 139 | 60 | 50 | 1 | 110 | 200
52.526391 | 16.2866404 | 42.5 | 139 | 60 | 50 | 1 | 110 | 200
51.5196285 | 15.9055764 | 42.5 | 139 | 60 | 50 | 1 | 110 | 200
50.5074495 | 15.9055764 | 42.5 | 139 | 60 | 50 | 1 | 110 | 200
49.490325 | 15.9887812 | 42.5 | 139 | 60 | 50 | 1 | 110 | 200
48.480501 | 15.9646588 | 42.5 | 139 | 60 | 50 | 1 | 110 | 200
47.4704415 | 15.9323208 | 42.5 | 139 | 60 | 50 | 1 | 110 | 200
46.4592045 | 15.77133 | 42.5 | 139 | 60 | 50 | 1 | 110 | 200
45.4522065 | 15.5914608 | 42.5 | 139 | 60 | 50 | 1 | 110 | 200
44.444973 | 15.320346 | 42.5 | 139 | 60 | 50 | 1 | 110 | 200
43.438446 | 15.1457208 | 42.5 | 139 | 60 | 50 | 1 | 110 | 200
42.427209 | 15.320346 | 42.5 | 139 | 60 | 50 | 1 | 110 | 200
41.4072585 | 15.5028372 | 42.5 | 139 | 60 | 50 | 1 | 110 | 200
40.3974345 | 15.3123052 | 42.5 | 139 | 60 | 50 | 1 | 110 | 200
39.398679 | 14.8774028 | 42.5 | 139 | 60 | 50 | 1 | 110 | 200
38.379435 | 15.2210596 | 42.5 | 139 | 60 | 50 | 1 | 110 | 200
37.3717305 | 14.6304104 | 42.5 | 139 | 60 | 50 | 1 | 110 | 200
36.36591 | 14.7511972 | 42.5 | 139 | 60 | 50 | 1 | 110 | 200
35.3473725 | 14.6921148 | 42.5 | 139 | 60 | 50 | 1 | 110 | 200
34.3422585 | 14.76186 | 42.5 | 139 | 60 | 50 | 1 | 110 | 200
33.333141 | 14.2652532 | 42.5 | 139 | 60 | 50 | 1 | 110 | 200
32.3160165 | 14.6410732 | 42.5 | 139 | 60 | 50 | 1 | 110 | 200
31.3179675 | 13.9430968 | 42.5 | 139 | 60 | 50 | 1 | 110 | 200
30.3006075 | 13.8894332 | 42.5 | 139 | 60 | 50 | 1 | 110 | 200
29.286309 | 14.19813 | 42.5 | 139 | 60 | 50 | 1 | 110 | 200
28.277427 | 14.3888368 | 42.5 | 139 | 60 | 50 | 1 | 110 | 200
27.273255 | 13.89223 | 42.5 | 139 | 60 | 50 | 1 | 110 | 200
26.2679055 | 13.4304084 | 42.5 | 139 | 60 | 50 | 1 | 110 | 200
25.2580815 | 13.371326 | 42.5 | 139 | 60 | 50 | 1 | 110 | 200
24.2468445 | 13.1994976 | 42.5 | 139 | 60 | 50 | 1 | 110 | 200
23.236785 | 13.0358848 | 42.5 | 139 | 60 | 50 | 1 | 110 | 200
22.2248415 | 13.108252 | 42.5 | 139 | 60 | 50 | 1 | 110 | 200
21.2173725 | 12.767392 | 42.5 | 139 | 60 | 50 | 1 | 110 | 200
20.203074 | 13.108252 | 42.5 | 139 | 60 | 50 | 1 | 110 | 200
19.188069 | 13.215754 | 42.5 | 139 | 60 | 50 | 1 | 110 | 200
18.1742415 | 12.7969332 | 42.5 | 139 | 60 | 50 | 1 | 110 | 200
17.174073 | 12.0613748 | 42.5 | 139 | 60 | 50 | 1 | 110 | 200
16.1654265 | 12.4022348 | 42.5 | 139 | 60 | 50 | 1 | 110 | 200
15.1452405 | 12.469358 | 42.5 | 139 | 60 | 50 | 1 | 110 | 200
14.141775 | 11.6345132 | 42.5 | 139 | 60 | 50 | 1 | 110 | 200
13.1284185 | 12.4371948 | 42.5 | 139 | 60 | 50 | 1 | 110 | 200
12.1223625 | 11.6210536 | 42.5 | 139 | 60 | 50 | 1 | 110 | 200
11.108064 | 12.0372524 | 42.5 | 139 | 60 | 50 | 1 | 110 | 200
10.1022435 | 11.4735224 | 42.5 | 139 | 60 | 50 | 1 | 110 | 200
9.0867675 | 11.56739 | 42.5 | 139 | 60 | 50 | 1 | 110 | 200
8.084244 | 11.1270688 | 42.5 | 139 | 60 | 50 | 1 | 110 | 200
7.068297 | 11.076202 | 42.5 | 139 | 60 | 50 | 1 | 110 | 200
6.0568245 | 10.6815036 | 42.5 | 139 | 60 | 50 | 1 | 110 | 200
5.0479425 | 11.0143228 | 42.5 | 139 | 60 | 50 | 1 | 110 | 200
4.040238 | 10.85071 | 42.5 | 139 | 60 | 50 | 1 | 110 | 200
3.0292365 | 10.101692 | 42.5 | 139 | 60 | 50 | 1 | 110 | 200
2.020119 | 9.8810944 | 42.5 | 139 | 60 | 50 | 1 | 110 | 200
1.010295 | 9.4442692 | 42.5 | 139 | 60 | 50 | 1 | 110 | 200
0 | 0 | 42.5 | 139 | 60 | 50 | 1 | 110 | 200
99.9977745 | 26.9118584 | 52.5 | 159 | 40 | 50 | 1 | 110 | 200
98.995251 | 26.2273416 | 52.5 | 159 | 40 | 50 | 1 | 110 | 200
97.9856625 | 25.8139396 | 52.5 | 159 | 40 | 50 | 1 | 110 | 200
96.972306 | 25.574988 | 52.5 | 159 | 40 | 50 | 1 | 110 | 200
95.9584785 | 25.4461604 | 52.5 | 159 | 40 | 50 | 1 | 110 | 200
94.9453575 | 25.2474128 | 52.5 | 159 | 40 | 50 | 1 | 110 | 200
93.9341205 | 24.901134 | 52.5 | 159 | 40 | 50 | 1 | 110 | 200
92.9280645 | 24.3884456 | 52.5 | 159 | 40 | 50 | 1 | 110 | 200
91.9215375 | 23.9294208 | 52.5 | 159 | 40 | 50 | 1 | 110 | 200
90.9135975 | 23.6313868 | 52.5 | 159 | 40 | 50 | 1 | 110 | 200
89.903067 | 23.16974 | 52.5 | 159 | 40 | 50 | 1 | 110 | 200
88.885707 | 23.244904 | 52.5 | 159 | 40 | 50 | 1 | 110 | 200
87.872586 | 22.91191 | 52.5 | 159 | 40 | 50 | 1 | 110 | 200
86.870298 | 22.1389444 | 52.5 | 159 | 40 | 50 | 1 | 110 | 200
85.860003 | 21.9026148 | 52.5 | 159 | 40 | 50 | 1 | 110 | 200
84.844527 | 21.6932044 | 52.5 | 159 | 40 | 50 | 1 | 110 | 200
83.8415325 | 21.0892704 | 52.5 | 159 | 40 | 50 | 1 | 110 | 200
82.8227595 | 21.0999332 | 52.5 | 159 | 40 | 50 | 1 | 110 | 200
81.82212 | 20.4154164 | 52.5 | 159 | 40 | 50 | 1 | 110 | 200
80.802405 | 20.501418 | 52.5 | 159 | 40 | 50 | 1 | 110 | 200
79.798704 | 19.865146 | 52.5 | 159 | 40 | 50 | 1 | 110 | 200
78.7891155 | 19.5323268 | 52.5 | 159 | 40 | 50 | 1 | 110 | 200
77.773875 | 19.4409064 | 52.5 | 159 | 40 | 50 | 1 | 110 | 200
76.7675835 | 19.078546 | 52.5 | 159 | 40 | 50 | 1 | 110 | 200
75.7582305 | 18.8048092 | 52.5 | 159 | 40 | 50 | 1 | 110 | 200
74.7465225 | 18.5469792 | 52.5 | 159 | 40 | 50 | 1 | 110 | 200
73.735521 | 18.3323248 | 52.5 | 159 | 40 | 50 | 1 | 110 | 200
72.726168 | 18.0503724 | 52.5 | 159 | 40 | 50 | 1 | 110 | 200
71.7156375 | 17.9000444 | 52.5 | 159 | 40 | 50 | 1 | 110 | 200
70.705578 | 17.6934308 | 52.5 | 159 | 40 | 50 | 1 | 110 | 200
69.6950475 | 17.422316 | 52.5 | 159 | 40 | 50 | 1 | 110 | 200
68.6894625 | 17.1027816 | 52.5 | 159 | 40 | 50 | 1 | 110 | 200
67.677048 | 16.936372 | 52.5 | 159 | 40 | 50 | 1 | 110 | 200
66.6651045 | 16.86383 | 52.5 | 159 | 40 | 50 | 1 | 110 | 200
65.653632 | 16.6678792 | 52.5 | 159 | 40 | 50 | 1 | 110 | 200
64.646163 | 16.3780608 | 52.5 | 159 | 40 | 50 | 1 | 110 | 200
63.640107 | 16.0559044 | 52.5 | 159 | 40 | 50 | 1 | 110 | 200
62.6225115 | 16.4182648 | 52.5 | 159 | 40 | 50 | 1 | 110 | 200
61.6178685 | 15.7874116 | 52.5 | 159 | 40 | 50 | 1 | 110 | 200
60.6071025 | 15.9081984 | 52.5 | 159 | 40 | 50 | 1 | 110 | 200
59.5935105 | 15.7122476 | 52.5 | 159 | 40 | 50 | 1 | 110 | 200
58.5879255 | 15.5430412 | 52.5 | 159 | 40 | 50 | 1 | 110 | 200
57.5738625 | 15.4170104 | 52.5 | 159 | 40 | 50 | 1 | 110 | 200
56.562861 | 15.433092 | 52.5 | 159 | 40 | 50 | 1 | 110 | 200
55.5584535 | 14.9766892 | 52.5 | 159 | 40 | 50 | 1 | 110 | 200
54.539916 | 15.2558448 | 52.5 | 159 | 40 | 50 | 1 | 110 | 200
53.5312695 | 15.2076 | 52.5 | 159 | 40 | 50 | 1 | 110 | 200
52.527804 | 14.7861572 | 52.5 | 159 | 40 | 50 | 1 | 110 | 200
51.518922 | 14.3377952 | 52.5 | 159 | 40 | 50 | 1 | 110 | 200
50.503446 | 14.5472056 | 52.5 | 159 | 40 | 50 | 1 | 110 | 200
49.4877345 | 14.60891 | 52.5 | 159 | 40 | 50 | 1 | 110 | 200
48.4774395 | 14.6599516 | 52.5 | 159 | 40 | 50 | 1 | 110 | 200
47.467851 | 14.5498276 | 52.5 | 159 | 40 | 50 | 1 | 110 | 200
46.455672 | 14.4370816 | 52.5 | 159 | 40 | 50 | 1 | 110 | 200
45.4489095 | 14.1794264 | 52.5 | 159 | 40 | 50 | 1 | 110 | 200
44.4400275 | 13.9565564 | 52.5 | 159 | 40 | 50 | 1 | 110 | 200
43.4377395 | 13.408908 | 52.5 | 159 | 40 | 50 | 1 | 110 | 200
42.4307415 | 13.3847856 | 52.5 | 159 | 40 | 50 | 1 | 110 | 200
41.4133815 | 13.6585224 | 52.5 | 159 | 40 | 50 | 1 | 110 | 200
40.396257 | 13.6183184 | 52.5 | 159 | 40 | 50 | 1 | 110 | 200
39.397737 | 13.0170064 | 52.5 | 159 | 40 | 50 | 1 | 110 | 200
38.3834385 | 13.3150404 | 52.5 | 159 | 40 | 50 | 1 | 110 | 200
37.3665495 | 13.2398764 | 52.5 | 159 | 40 | 50 | 1 | 110 | 200
36.3699135 | 12.657268 | 52.5 | 159 | 40 | 50 | 1 | 110 | 200
35.3483145 | 12.8371372 | 52.5 | 159 | 40 | 50 | 1 | 110 | 200
34.3479105 | 12.7780548 | 52.5 | 159 | 40 | 50 | 1 | 110 | 200
33.328902 | 12.579482 | 52.5 | 159 | 40 | 50 | 1 | 110 | 200
32.3216685 | 12.7513104 | 52.5 | 159 | 40 | 50 | 1 | 110 | 200
31.3207935 | 12.1580392 | 52.5 | 159 | 40 | 50 | 1 | 110 | 200
30.2977815 | 12.171324 | 52.5 | 159 | 40 | 50 | 1 | 110 | 200
29.2851315 | 12.4934804 | 52.5 | 159 | 40 | 50 | 1 | 110 | 200
28.2847275 | 12.316408 | 52.5 | 159 | 40 | 50 | 1 | 110 | 200
27.277023 | 11.752678 | 52.5 | 159 | 40 | 50 | 1 | 110 | 200
26.267199 | 11.2908564 | 52.5 | 159 | 40 | 50 | 1 | 110 | 200
25.255491 | 11.3579796 | 52.5 | 159 | 40 | 50 | 1 | 110 | 200
24.243312 | 11.2988972 | 52.5 | 159 | 40 | 50 | 1 | 110 | 200
23.2323105 | 11.1674476 | 52.5 | 159 | 40 | 50 | 1 | 110 | 200
22.2262545 | 10.775546 | 52.5 | 159 | 40 | 50 | 1 | 110 | 200
21.217608 | 10.8639948 | 52.5 | 159 | 40 | 50 | 1 | 110 | 200
20.2042515 | 10.9391588 | 52.5 | 159 | 40 | 50 | 1 | 110 | 200
19.1916015 | 11.0305792 | 52.5 | 159 | 40 | 50 | 1 | 110 | 200
18.174006 | 10.966078 | 52.5 | 159 | 40 | 50 | 1 | 110 | 200
17.1705405 | 10.1499368 | 52.5 | 159 | 40 | 50 | 1 | 110 | 200
16.1677815 | 10.1607744 | 52.5 | 159 | 40 | 50 | 1 | 110 | 200
15.145005 | 10.7620864 | 52.5 | 159 | 40 | 50 | 1 | 110 | 200
14.1420105 | 9.615748 | 52.5 | 159 | 40 | 50 | 1 | 110 | 200
13.1307735 | 10.364766 | 52.5 | 159 | 40 | 50 | 1 | 110 | 200
12.121185 | 9.6265856 | 52.5 | 159 | 40 | 50 | 1 | 110 | 200
11.113716 | 9.5245024 | 52.5 | 159 | 40 | 50 | 1 | 110 | 200
10.1013015 | 9.0252736 | 52.5 | 159 | 40 | 50 | 1 | 110 | 200
9.0858255 | 9.4788796 | 52.5 | 159 | 40 | 50 | 1 | 110 | 200
8.082831 | 8.7674436 | 52.5 | 159 | 40 | 50 | 1 | 110 | 200
7.065471 | 8.3890016 | 52.5 | 159 | 40 | 50 | 1 | 110 | 200
6.05706 | 8.601034 | 52.5 | 159 | 40 | 50 | 1 | 110 | 200
5.04912 | 8.711158 | 52.5 | 159 | 40 | 50 | 1 | 110 | 200
4.0376475 | 7.9165172 | 52.5 | 159 | 40 | 50 | 1 | 110 | 200
3.030885 | 7.1407548 | 52.5 | 159 | 40 | 50 | 1 | 110 | 200
2.020119 | 6.86527 | 52.5 | 159 | 40 | 50 | 1 | 110 | 200
1.012179 | 6.5581464 | 52.5 | 159 | 40 | 50 | 1 | 110 | 200
0 | 0 | 52.5 | 159 | 40 | 50 | 1 | 110 | 200
99.9897675 | 25.309292 | 52.5 | 139 | 60 | 50 | 1 | 110 | 200
98.9898345 | 24.6784388 | 52.5 | 139 | 60 | 50 | 1 | 110 | 200
97.986369 | 24.219414 | 52.5 | 139 | 60 | 50 | 1 | 110 | 200
96.976545 | 23.9105424 | 52.5 | 139 | 60 | 50 | 1 | 110 | 200
95.9627175 | 23.6689688 | 52.5 | 139 | 60 | 50 | 1 | 110 | 200
94.9536 | 23.3361496 | 52.5 | 139 | 60 | 50 | 1 | 110 | 200
93.9425985 | 23.1293612 | 52.5 | 139 | 60 | 50 | 1 | 110 | 200
92.933952 | 22.8180424 | 52.5 | 139 | 60 | 50 | 1 | 110 | 200
91.923186 | 22.5469276 | 52.5 | 139 | 60 | 50 | 1 | 110 | 200
90.913833 | 22.197852 | 52.5 | 139 | 60 | 50 | 1 | 110 | 200
89.89977 | 22.197852 | 52.5 | 139 | 60 | 50 | 1 | 110 | 200
88.881468 | 22.1281068 | 52.5 | 139 | 60 | 50 | 1 | 110 | 200
87.8780025 | 21.3415068 | 52.5 | 139 | 60 | 50 | 1 | 110 | 200
86.874537 | 20.9013604 | 52.5 | 139 | 60 | 50 | 1 | 110 | 200
85.8536445 | 21.0571072 | 52.5 | 139 | 60 | 50 | 1 | 110 | 200
84.8485305 | 20.3348336 | 52.5 | 139 | 60 | 50 | 1 | 110 | 200
83.8401195 | 20.0450152 | 52.5 | 139 | 60 | 50 | 1 | 110 | 200
82.82535 | 19.8543084 | 52.5 | 139 | 60 | 50 | 1 | 110 | 200
81.8195295 | 19.3094568 | 52.5 | 139 | 60 | 50 | 1 | 110 | 200
80.8087635 | 18.9953412 | 52.5 | 139 | 60 | 50 | 1 | 110 | 200
79.7951715 | 18.890636 | 52.5 | 139 | 60 | 50 | 1 | 110 | 200
78.789822 | 18.254364 | 52.5 | 139 | 60 | 50 | 1 | 110 | 200
77.775288 | 18.1711592 | 52.5 | 139 | 60 | 50 | 1 | 110 | 200
76.764051 | 17.9376264 | 52.5 | 139 | 60 | 50 | 1 | 110 | 200
75.757053 | 17.502724 | 52.5 | 139 | 60 | 50 | 1 | 110 | 200
74.7477 | 17.1297008 | 52.5 | 139 | 60 | 50 | 1 | 110 | 200
73.7362275 | 16.8907492 | 52.5 | 139 | 60 | 50 | 1 | 110 | 200
72.7264035 | 16.6813388 | 52.5 | 139 | 60 | 50 | 1 | 110 | 200
71.715873 | 16.4773472 | 52.5 | 139 | 60 | 50 | 1 | 110 | 200
70.707462 | 16.0961084 | 52.5 | 139 | 60 | 50 | 1 | 110 | 200
69.6969315 | 15.9403616 | 52.5 | 139 | 60 | 50 | 1 | 110 | 200
68.687814 | 15.626246 | 52.5 | 139 | 60 | 50 | 1 | 110 | 200
67.6749285 | 15.5404192 | 52.5 | 139 | 60 | 50 | 1 | 110 | 200
66.6660465 | 15.13768 | 52.5 | 139 | 60 | 50 | 1 | 110 | 200
65.655516 | 15.0357716 | 52.5 | 139 | 60 | 50 | 1 | 110 | 200
64.6506375 | 14.5928284 | 52.5 | 139 | 60 | 50 | 1 | 110 | 200
63.6321 | 14.9230256 | 52.5 | 139 | 60 | 50 | 1 | 110 | 200
62.6248665 | 14.5257052 | 52.5 | 139 | 60 | 50 | 1 | 110 | 200
61.6183395 | 14.310876 | 52.5 | 139 | 60 | 50 | 1 | 110 | 200
60.6005085 | 14.57395 | 52.5 | 139 | 60 | 50 | 1 | 110 | 200
59.597043 | 13.9941384 | 52.5 | 139 | 60 | 50 | 1 | 110 | 200
58.580625 | 14.235712 | 52.5 | 139 | 60 | 50 | 1 | 110 | 200
57.580221 | 13.6183184 | 52.5 | 139 | 60 | 50 | 1 | 110 | 200
56.560035 | 13.9941384 | 52.5 | 139 | 60 | 50 | 1 | 110 | 200
55.55916 | 13.5029504 | 52.5 | 139 | 60 | 50 | 1 | 110 | 200
54.5462745 | 13.3741228 | 52.5 | 139 | 60 | 50 | 1 | 110 | 200
53.5298565 | 13.6880636 | 52.5 | 139 | 60 | 50 | 1 | 110 | 200
52.5228585 | 13.4599496 | 52.5 | 139 | 60 | 50 | 1 | 110 | 200
51.5205705 | 13.0734668 | 52.5 | 139 | 60 | 50 | 1 | 110 | 200
50.5098045 | 12.8988416 | 52.5 | 139 | 60 | 50 | 1 | 110 | 200
49.496448 | 12.6761464 | 52.5 | 139 | 60 | 50 | 1 | 110 | 200
48.482856 | 12.9338016 | 52.5 | 139 | 60 | 50 | 1 | 110 | 200
47.472561 | 12.91772 | 52.5 | 139 | 60 | 50 | 1 | 110 | 200
46.461324 | 12.5901448 | 52.5 | 139 | 60 | 50 | 1 | 110 | 200
45.455268 | 12.4426136 | 52.5 | 139 | 60 | 50 | 1 | 110 | 200
44.449683 | 12.206284 | 52.5 | 139 | 60 | 50 | 1 | 110 | 200
43.4419785 | 12.2547036 | 52.5 | 139 | 60 | 50 | 1 | 110 | 200
42.4213215 | 12.5203996 | 52.5 | 139 | 60 | 50 | 1 | 110 | 200
41.407023 | 12.50694 | 52.5 | 139 | 60 | 50 | 1 | 110 | 200
40.4035575 | 12.0639968 | 52.5 | 139 | 60 | 50 | 1 | 110 | 200
39.39915 | 11.792882 | 52.5 | 139 | 60 | 50 | 1 | 110 | 200
38.3773155 | 12.2627444 | 52.5 | 139 | 60 | 50 | 1 | 110 | 200
37.3773825 | 11.5619712 | 52.5 | 139 | 60 | 50 | 1 | 110 | 200
36.361671 | 11.9727512 | 52.5 | 139 | 60 | 50 | 1 | 110 | 200
35.354202 | 11.4063992 | 52.5 | 139 | 60 | 50 | 1 | 110 | 200
34.3399035 | 11.8439236 | 52.5 | 139 | 60 | 50 | 1 | 110 | 200
33.3362025 | 11.382102 | 52.5 | 139 | 60 | 50 | 1 | 110 | 200
32.3122485 | 11.717718 | 52.5 | 139 | 60 | 50 | 1 | 110 | 200
31.3146705 | 11.4036024 | 52.5 | 139 | 60 | 50 | 1 | 110 | 200
30.3076725 | 10.6171772 | 52.5 | 139 | 60 | 50 | 1 | 110 | 200
29.2874865 | 11.043864 | 52.5 | 139 | 60 | 50 | 1 | 110 | 200
28.276485 | 11.339276 | 52.5 | 139 | 60 | 50 | 1 | 110 | 200
27.2720775 | 11.1405284 | 52.5 | 139 | 60 | 50 | 1 | 110 | 200
26.2674345 | 10.7136668 | 52.5 | 139 | 60 | 50 | 1 | 110 | 200
25.257375 | 10.7727492 | 52.5 | 139 | 60 | 50 | 1 | 110 | 200
24.2454315 | 10.4935936 | 52.5 | 139 | 60 | 50 | 1 | 110 | 200
23.236785 | 10.141896 | 52.5 | 139 | 60 | 50 | 1 | 110 | 200
22.2262545 | 10.517716 | 52.5 | 139 | 60 | 50 | 1 | 110 | 200
21.218079 | 9.91116 | 52.5 | 139 | 60 | 50 | 1 | 110 | 200
20.2004835 | 10.40497 | 52.5 | 139 | 60 | 50 | 1 | 110 | 200
19.1821815 | 10.364766 | 52.5 | 139 | 60 | 50 | 1 | 110 | 200
18.1806 | 9.6722084 | 52.5 | 139 | 60 | 50 | 1 | 110 | 200
17.173602 | 9.2855508 | 52.5 | 139 | 60 | 50 | 1 | 110 | 200
16.1597745 | 10.0775696 | 52.5 | 139 | 60 | 50 | 1 | 110 | 200
15.145005 | 9.6398704 | 52.5 | 139 | 60 | 50 | 1 | 110 | 200
14.144601 | 8.9205684 | 52.5 | 139 | 60 | 50 | 1 | 110 | 200
13.1255925 | 9.5514216 | 52.5 | 139 | 60 | 50 | 1 | 110 | 200
12.122127 | 8.7272396 | 52.5 | 139 | 60 | 50 | 1 | 110 | 200
11.1059445 | 9.011814 | 52.5 | 139 | 60 | 50 | 1 | 110 | 200
10.1027145 | 8.6279532 | 52.5 | 139 | 60 | 50 | 1 | 110 | 200
9.087003 | 8.4615436 | 52.5 | 139 | 60 | 50 | 1 | 110 | 200
8.0825955 | 8.5742896 | 52.5 | 139 | 60 | 50 | 1 | 110 | 200
7.0661775 | 8.1580908 | 52.5 | 139 | 60 | 50 | 1 | 110 | 200
6.0568245 | 7.658862 | 52.5 | 139 | 60 | 50 | 1 | 110 | 200
5.045823 | 7.9890592 | 52.5 | 139 | 60 | 50 | 1 | 110 | 200
4.039296 | 7.849394 | 52.5 | 139 | 60 | 50 | 1 | 110 | 200
3.0315915 | 7.1514176 | 52.5 | 139 | 60 | 50 | 1 | 110 | 200
2.018235 | 6.9217304 | 52.5 | 139 | 60 | 50 | 1 | 110 | 200
1.0077045 | 6.6579572 | 52.5 | 139 | 60 | 50 | 1 | 110 | 200
0 | 0 | 52.5 | 139 | 60 | 50 | 1 | 110 | 200
99.9949485 | 226.1723216 | 42.5 | 178 | 20 | 50 | 2 | 70 | 200
98.9992545 | 224.7094204 | 42.5 | 178 | 20 | 50 | 2 | 70 | 200
97.99155 | 223.8878604 | 42.5 | 178 | 20 | 50 | 2 | 70 | 200
96.974661 | 223.4288356 | 42.5 | 178 | 20 | 50 | 2 | 70 | 200
95.9551815 | 223.0986384 | 42.5 | 178 | 20 | 50 | 2 | 70 | 200
94.941354 | 222.4999484 | 42.5 | 178 | 20 | 50 | 2 | 70 | 200
93.9312945 | 221.76439 | 42.5 | 178 | 20 | 50 | 2 | 70 | 200
92.9252385 | 221.122874 | 42.5 | 178 | 20 | 50 | 2 | 70 | 200
91.919889 | 220.2530692 | 42.5 | 178 | 20 | 50 | 2 | 70 | 200
90.9154815 | 219.3484792 | 42.5 | 178 | 20 | 50 | 2 | 70 | 200
89.9056575 | 218.7686676 | 42.5 | 178 | 20 | 50 | 2 | 70 | 200
88.890888 | 218.3552656 | 42.5 | 178 | 20 | 50 | 2 | 70 | 200
87.8657565 | 218.1645588 | 42.5 | 178 | 20 | 50 | 2 | 70 | 200
86.8724175 | 216.6102372 | 42.5 | 178 | 20 | 50 | 2 | 70 | 200
85.864242 | 215.8800976 | 42.5 | 178 | 20 | 50 | 2 | 70 | 200
84.8381685 | 215.6948096 | 42.5 | 178 | 20 | 50 | 2 | 70 | 200
83.8438875 | 214.328398 | 42.5 | 178 | 20 | 50 | 2 | 70 | 200
82.821111 | 213.9821192 | 42.5 | 178 | 20 | 50 | 2 | 70 | 200
81.825888 | 212.6291672 | 42.5 | 178 | 20 | 50 | 2 | 70 | 200
80.800521 | 212.562044 | 42.5 | 178 | 20 | 50 | 2 | 70 | 200
79.8003525 | 211.2010512 | 42.5 | 178 | 20 | 50 | 2 | 70 | 200
78.7881735 | 210.5486976 | 42.5 | 178 | 20 | 50 | 2 | 70 | 200
77.774346 | 210.121836 | 42.5 | 178 | 20 | 50 | 2 | 70 | 200
76.7689965 | 209.0347548 | 42.5 | 178 | 20 | 50 | 2 | 70 | 200
75.760821 | 208.1434496 | 42.5 | 178 | 20 | 50 | 2 | 70 | 200
74.7474645 | 207.5180152 | 42.5 | 178 | 20 | 50 | 2 | 70 | 200
73.735521 | 206.7716192 | 42.5 | 178 | 20 | 50 | 2 | 70 | 200
72.728994 | 205.7838244 | 42.5 | 178 | 20 | 50 | 2 | 70 | 200
71.7179925 | 205.0241436 | 42.5 | 178 | 20 | 50 | 2 | 70 | 200
70.70652 | 204.1193788 | 42.5 | 178 | 20 | 50 | 2 | 70 | 200
69.696696 | 203.437484 | 42.5 | 178 | 20 | 50 | 2 | 70 | 200
68.687814 | 202.5059748 | 42.5 | 178 | 20 | 50 | 2 | 70 | 200
67.6824645 | 201.4966796 | 42.5 | 178 | 20 | 50 | 2 | 70 | 200
66.667224 | 200.9651128 | 42.5 | 178 | 20 | 50 | 2 | 70 | 200
65.6543385 | 200.2590956 | 42.5 | 178 | 20 | 50 | 2 | 70 | 200
64.6463985 | 199.306086 | 42.5 | 178 | 20 | 50 | 2 | 70 | 200
63.6412845 | 198.1358 | 42.5 | 178 | 20 | 50 | 2 | 70 | 200
62.6262795 | 197.765224 | 42.5 | 178 | 20 | 50 | 2 | 70 | 200
61.612452 | 196.9653392 | 42.5 | 178 | 20 | 50 | 2 | 70 | 200
60.616758 | 195.5559268 | 42.5 | 178 | 20 | 50 | 2 | 70 | 200
59.5892715 | 195.550508 | 42.5 | 178 | 20 | 50 | 2 | 70 | 200
58.595697 | 193.9855236 | 42.5 | 178 | 20 | 50 | 2 | 70 | 200
57.5696235 | 193.9103596 | 42.5 | 178 | 20 | 50 | 2 | 70 | 200
56.575107 | 192.4607432 | 42.5 | 178 | 20 | 50 | 2 | 70 | 200
55.5509175 | 192.1225052 | 42.5 | 178 | 20 | 50 | 2 | 70 | 200
54.538032 | 191.564194 | 42.5 | 178 | 20 | 50 | 2 | 70 | 200
53.5458705 | 190.0474544 | 42.5 | 178 | 20 | 50 | 2 | 70 | 200
52.528275 | 189.123986 | 42.5 | 178 | 20 | 50 | 2 | 70 | 200
51.50856 | 188.7992076 | 42.5 | 178 | 20 | 50 | 2 | 70 | 200
50.4937905 | 188.2837224 | 42.5 | 178 | 20 | 50 | 2 | 70 | 200
49.4853795 | 187.5535828 | 42.5 | 178 | 20 | 50 | 2 | 70 | 200
48.47532 | 186.7669828 | 42.5 | 178 | 20 | 50 | 2 | 70 | 200
47.469264 | 185.749472 | 42.5 | 178 | 20 | 50 | 2 | 70 | 200
46.4596755 | 185.0488736 | 42.5 | 178 | 20 | 50 | 2 | 70 | 200
45.445377 | 184.391276 | 42.5 | 178 | 20 | 50 | 2 | 70 | 200
44.4310785 | 183.5777568 | 42.5 | 178 | 20 | 50 | 2 | 70 | 200
43.422432 | 182.3108064 | 42.5 | 178 | 20 | 50 | 2 | 70 | 200
42.4246185 | 180.9228944 | 42.5 | 178 | 20 | 50 | 2 | 70 | 200
41.42916 | 179.6826884 | 42.5 | 178 | 20 | 50 | 2 | 70 | 200
40.400967 | 179.776556 | 42.5 | 178 | 20 | 50 | 2 | 70 | 200
39.379368 | 179.0705388 | 42.5 | 178 | 20 | 50 | 2 | 70 | 200
38.39592 | 176.9524872 | 42.5 | 178 | 20 | 50 | 2 | 70 | 200
37.3656075 | 177.3096036 | 42.5 | 178 | 20 | 50 | 2 | 70 | 200
36.3656745 | 175.3123388 | 42.5 | 178 | 20 | 50 | 2 | 70 | 200
35.350434 | 175.3929216 | 42.5 | 178 | 20 | 50 | 2 | 70 | 200
34.3474395 | 173.4814836 | 42.5 | 178 | 20 | 50 | 2 | 70 | 200
33.319953 | 173.8386 | 42.5 | 178 | 20 | 50 | 2 | 70 | 200
32.336034 | 171.4789748 | 42.5 | 178 | 20 | 50 | 2 | 70 | 200
31.2995985 | 171.4574744 | 42.5 | 178 | 20 | 50 | 2 | 70 | 200
30.29472 | 171.0064904 | 42.5 | 178 | 20 | 50 | 2 | 70 | 200
29.30562 | 169.0548484 | 42.5 | 178 | 20 | 50 | 2 | 70 | 200
28.294854 | 167.49773 | 42.5 | 178 | 20 | 50 | 2 | 70 | 200
27.2687805 | 166.81601 | 42.5 | 178 | 20 | 50 | 2 | 70 | 200
26.2467105 | 166.7300084 | 42.5 | 178 | 20 | 50 | 2 | 70 | 200
25.233354 | 166.101952 | 42.5 | 178 | 20 | 50 | 2 | 70 | 200
24.2275335 | 165.1220232 | 42.5 | 178 | 20 | 50 | 2 | 70 | 200
23.2148835 | 164.1018904 | 42.5 | 178 | 20 | 50 | 2 | 70 | 200
22.1984655 | 163.0389316 | 42.5 | 178 | 20 | 50 | 2 | 70 | 200
21.193587 | 161.259118 | 42.5 | 178 | 20 | 50 | 2 | 70 | 200
20.2004835 | 159.22969 | 42.5 | 178 | 20 | 50 | 2 | 70 | 200
19.204554 | 157.8444 | 42.5 | 178 | 20 | 50 | 2 | 70 | 200
18.186723 | 157.7826956 | 42.5 | 178 | 20 | 50 | 2 | 70 | 200
17.1686565 | 157.0766784 | 42.5 | 178 | 20 | 50 | 2 | 70 | 200
16.1553 | 154.7009716 | 42.5 | 178 | 20 | 50 | 2 | 70 | 200
15.1574865 | 153.5948372 | 42.5 | 178 | 20 | 50 | 2 | 70 | 200
14.131413 | 153.8150852 | 42.5 | 178 | 20 | 50 | 2 | 70 | 200
13.1401935 | 150.4272864 | 42.5 | 178 | 20 | 50 | 2 | 70 | 200
12.1242465 | 150.3842856 | 42.5 | 178 | 20 | 50 | 2 | 70 | 200
11.116071 | 147.4500928 | 42.5 | 178 | 20 | 50 | 2 | 70 | 200
10.0961205 | 148.0246604 | 42.5 | 178 | 20 | 50 | 2 | 70 | 200
9.0985425 | 145.4743284 | 42.5 | 178 | 20 | 50 | 2 | 70 | 200
8.072469 | 143.2274492 | 42.5 | 178 | 20 | 50 | 2 | 70 | 200
7.065942 | 143.686474 | 42.5 | 178 | 20 | 50 | 2 | 70 | 200
6.055176 | 141.0691936 | 42.5 | 178 | 20 | 50 | 2 | 70 | 200
5.0484135 | 137.7672216 | 42.5 | 178 | 20 | 50 | 2 | 70 | 200
4.037412 | 135.9793672 | 42.5 | 178 | 20 | 50 | 2 | 70 | 200
3.054435 | 132.7607748 | 42.5 | 178 | 20 | 50 | 2 | 70 | 200
2.009286 | 132.1405844 | 42.5 | 178 | 20 | 50 | 2 | 70 | 200
0.9916905 | 129.06358 | 42.5 | 178 | 20 | 50 | 2 | 70 | 200
0 | 25.19742 | 42.5 | 178 | 20 | 50 | 2 | 70 | 200
99.976344 | 365.7784392 | 42.5 | 138 | 60 | 50 | 2 | 70 | 200
98.9742915 | 365.408038 | 42.5 | 138 | 60 | 50 | 2 | 70 | 200
97.989195 | 363.8026748 | 42.5 | 138 | 60 | 50 | 2 | 70 | 200
96.979371 | 362.0765248 | 42.5 | 138 | 60 | 50 | 2 | 70 | 200
95.97096 | 361.5827148 | 42.5 | 138 | 60 | 50 | 2 | 70 | 200
94.9641975 | 361.1021896 | 42.5 | 138 | 60 | 50 | 2 | 70 | 200
93.9524895 | 360.2404256 | 42.5 | 138 | 60 | 50 | 2 | 70 | 200
92.9351295 | 359.7814008 | 42.5 | 138 | 60 | 50 | 2 | 70 | 200
91.9318995 | 358.8229724 | 42.5 | 138 | 60 | 50 | 2 | 70 | 200
90.9225465 | 357.937086 | 42.5 | 138 | 60 | 50 | 2 | 70 | 200
89.905422 | 357.4726424 | 42.5 | 138 | 60 | 50 | 2 | 70 | 200
88.8882975 | 356.91975 | 42.5 | 138 | 60 | 50 | 2 | 70 | 200
87.8817705 | 355.8861576 | 42.5 | 138 | 60 | 50 | 2 | 70 | 200
86.8841925 | 354.8849032 | 42.5 | 138 | 60 | 50 | 2 | 70 | 200
85.8658905 | 354.5386244 | 42.5 | 138 | 60 | 50 | 2 | 70 | 200
84.8555955 | 353.8836488 | 42.5 | 138 | 60 | 50 | 2 | 70 | 200
83.8551915 | 353.1587532 | 42.5 | 138 | 60 | 50 | 2 | 70 | 200
82.833357 | 352.4635736 | 42.5 | 138 | 60 | 50 | 2 | 70 | 200
81.8289495 | 351.9535072 | 42.5 | 138 | 60 | 50 | 2 | 70 | 200
80.8021695 | 352.0929976 | 42.5 | 138 | 60 | 50 | 2 | 70 | 200
79.8055335 | 349.5750036 | 42.5 | 138 | 60 | 50 | 2 | 70 | 200
78.796416 | 347.9240176 | 42.5 | 138 | 60 | 50 | 2 | 70 | 200
77.7628065 | 347.717404 | 42.5 | 138 | 60 | 50 | 2 | 70 | 200
76.7685255 | 345.7818436 | 42.5 | 138 | 60 | 50 | 2 | 70 | 200
75.7667085 | 345.274574 | 42.5 | 138 | 60 | 50 | 2 | 70 | 200
74.749113 | 345.4329428 | 42.5 | 138 | 60 | 50 | 2 | 70 | 200
73.727043 | 343.96707 | 42.5 | 138 | 60 | 50 | 2 | 70 | 200
72.7254615 | 342.6329964 | 42.5 | 138 | 60 | 50 | 2 | 70 | 200
71.706453 | 343.703996 | 42.5 | 138 | 60 | 50 | 2 | 70 | 200
70.707462 | 341.96998 | 42.5 | 138 | 60 | 50 | 2 | 70 | 200
69.6988155 | 342.4879124 | 42.5 | 138 | 60 | 50 | 2 | 70 | 200
68.679807 | 342.5148316 | 42.5 | 138 | 60 | 50 | 2 | 70 | 200
67.660092 | 342.1524712 | 42.5 | 138 | 60 | 50 | 2 | 70 | 200
66.653094 | 341.5807004 | 42.5 | 138 | 60 | 50 | 2 | 70 | 200
65.653632 | 340.1230432 | 42.5 | 138 | 60 | 50 | 2 | 70 | 200
64.6506375 | 339.4652708 | 42.5 | 138 | 60 | 50 | 2 | 70 | 200
63.653295 | 338.3484736 | 42.5 | 138 | 60 | 50 | 2 | 70 | 200
62.63829 | 337.8894488 | 42.5 | 138 | 60 | 50 | 2 | 70 | 200
61.6164555 | 336.9151136 | 42.5 | 138 | 60 | 50 | 2 | 70 | 200
60.604983 | 335.3955772 | 42.5 | 138 | 60 | 50 | 2 | 70 | 200
59.6015175 | 334.6009364 | 42.5 | 138 | 60 | 50 | 2 | 70 | 200
58.6006425 | 334.950012 | 42.5 | 138 | 60 | 50 | 2 | 70 | 200
57.573627 | 334.2976584 | 42.5 | 138 | 60 | 50 | 2 | 70 | 200
56.555325 | 334.4534052 | 42.5 | 138 | 60 | 50 | 2 | 70 | 200
55.559631 | 332.2171888 | 42.5 | 138 | 60 | 50 | 2 | 70 | 200
54.5307315 | 331.680378 | 42.5 | 138 | 60 | 50 | 2 | 70 | 200
53.5383345 | 330.5340396 | 42.5 | 138 | 60 | 50 | 2 | 70 | 200
52.552296 | 329.8495228 | 42.5 | 138 | 60 | 50 | 2 | 70 | 200
51.50385 | 329.9622688 | 42.5 | 138 | 60 | 50 | 2 | 70 | 200
50.4985005 | 327.5622648 | 42.5 | 138 | 60 | 50 | 2 | 70 | 200
49.5089295 | 326.799962 | 42.5 | 138 | 60 | 50 | 2 | 70 | 200
48.4755555 | 326.8697072 | 42.5 | 138 | 60 | 50 | 2 | 70 | 200
47.4558405 | 327.2053232 | 42.5 | 138 | 60 | 50 | 2 | 70 | 200
46.435419 | 326.3409372 | 42.5 | 138 | 60 | 50 | 2 | 70 | 200
45.440667 | 325.3208044 | 42.5 | 138 | 60 | 50 | 2 | 70 | 200
44.441205 | 324.547664 | 42.5 | 138 | 60 | 50 | 2 | 70 | 200
43.4240805 | 324.2765492 | 42.5 | 138 | 60 | 50 | 2 | 70 | 200
42.4458135 | 320.4458072 | 42.5 | 138 | 60 | 50 | 2 | 70 | 200
41.4364605 | 320.8726688 | 42.5 | 138 | 60 | 50 | 2 | 70 | 200
40.382598 | 320.4377664 | 42.5 | 138 | 60 | 50 | 2 | 70 | 200
39.4026825 | 317.941098 | 42.5 | 138 | 60 | 50 | 2 | 70 | 200
38.4088725 | 317.6136976 | 42.5 | 138 | 60 | 50 | 2 | 70 | 200
37.347003 | 318.0807632 | 42.5 | 138 | 60 | 50 | 2 | 70 | 200
36.3816885 | 315.6674744 | 42.5 | 138 | 60 | 50 | 2 | 70 | 200
35.3323005 | 317.6995244 | 42.5 | 138 | 60 | 50 | 2 | 70 | 200
34.352856 | 314.8889152 | 42.5 | 138 | 60 | 50 | 2 | 70 | 200
33.3187755 | 313.8742012 | 42.5 | 138 | 60 | 50 | 2 | 70 | 200
32.328027 | 313.8366192 | 42.5 | 138 | 60 | 50 | 2 | 70 | 200
31.33563 | 310.8461408 | 42.5 | 138 | 60 | 50 | 2 | 70 | 200
30.278235 | 312.309042 | 42.5 | 138 | 60 | 50 | 2 | 70 | 200
29.284425 | 312.1078472 | 42.5 | 138 | 60 | 50 | 2 | 70 | 200
28.328295 | 307.2569724 | 42.5 | 138 | 60 | 50 | 2 | 70 | 200
27.274668 | 307.8609064 | 42.5 | 138 | 60 | 50 | 2 | 70 | 200
26.284155 | 305.8127748 | 42.5 | 138 | 60 | 50 | 2 | 70 | 200
25.2241695 | 305.9711436 | 42.5 | 138 | 60 | 50 | 2 | 70 | 200
24.2298885 | 304.7737636 | 42.5 | 138 | 60 | 50 | 2 | 70 | 200
23.1979275 | 304.0866248 | 42.5 | 138 | 60 | 50 | 2 | 70 | 200
22.2097695 | 304.0946656 | 42.5 | 138 | 60 | 50 | 2 | 70 | 200
21.216195 | 298.5351516 | 42.5 | 138 | 60 | 50 | 2 | 70 | 200
20.2150845 | 299.4853644 | 42.5 | 138 | 60 | 50 | 2 | 70 | 200
19.2170355 | 296.5378868 | 42.5 | 138 | 60 | 50 | 2 | 70 | 200
18.186723 | 297.8693384 | 42.5 | 138 | 60 | 50 | 2 | 70 | 200
17.14911 | 295.8720736 | 42.5 | 138 | 60 | 50 | 2 | 70 | 200
16.158597 | 293.5044076 | 42.5 | 138 | 60 | 50 | 2 | 70 | 200
15.181743 | 292.8976768 | 42.5 | 138 | 60 | 50 | 2 | 70 | 200
14.1165765 | 293.0184636 | 42.5 | 138 | 60 | 50 | 2 | 70 | 200
13.1463165 | 289.4911744 | 42.5 | 138 | 60 | 50 | 2 | 70 | 200
12.1171815 | 291.9742084 | 42.5 | 138 | 60 | 50 | 2 | 70 | 200
11.1346755 | 285.641554 | 42.5 | 138 | 60 | 50 | 2 | 70 | 200
10.0753965 | 287.0616292 | 42.5 | 138 | 60 | 50 | 2 | 70 | 200
9.0745215 | 287.5636548 | 42.5 | 138 | 60 | 50 | 2 | 70 | 200
8.078592 | 286.2537036 | 42.5 | 138 | 60 | 50 | 2 | 70 | 200
7.0741845 | 287.3032028 | 42.5 | 138 | 60 | 50 | 2 | 70 | 200
6.0817875 | 279.1557748 | 42.5 | 138 | 60 | 50 | 2 | 70 | 200
5.0380515 | 275.3250328 | 42.5 | 138 | 60 | 50 | 2 | 70 | 200
4.037883 | 274.0311632 | 42.5 | 138 | 60 | 50 | 2 | 70 | 200
2.994618 | 279.4940128 | 42.5 | 138 | 60 | 50 | 2 | 70 | 200
2.0057535 | 286.9649648 | 42.5 | 138 | 60 | 50 | 2 | 70 | 200
0.986274 | 290.7957068 | 42.5 | 138 | 60 | 50 | 2 | 70 | 200
0 | 58.9252548 | 42.5 | 138 | 60 | 50 | 2 | 70 | 200
99.9878835 | 313.960028 | 52.5 | 178 | 20 | 50 | 2 | 70 | 200
98.9983125 | 312.0998064 | 52.5 | 178 | 20 | 50 | 2 | 70 | 200
97.997202 | 310.617852 | 52.5 | 178 | 20 | 50 | 2 | 70 | 200
96.9772515 | 309.978958 | 52.5 | 178 | 20 | 50 | 2 | 70 | 200
95.9556525 | 309.4447692 | 52.5 | 178 | 20 | 50 | 2 | 70 | 200
94.943238 | 308.6529252 | 52.5 | 178 | 20 | 50 | 2 | 70 | 200
93.9308235 | 307.7105784 | 52.5 | 178 | 20 | 50 | 2 | 70 | 200
92.923119 | 306.7173648 | 52.5 | 178 | 20 | 50 | 2 | 70 | 200
91.9248345 | 305.361616 | 52.5 | 178 | 20 | 50 | 2 | 70 | 200
90.9230175 | 304.266494 | 52.5 | 178 | 20 | 50 | 2 | 70 | 200
89.907306 | 303.7321304 | 52.5 | 178 | 20 | 50 | 2 | 70 | 200
88.8845295 | 303.4879348 | 52.5 | 178 | 20 | 50 | 2 | 70 | 200
87.8648145 | 302.8303372 | 52.5 | 178 | 20 | 50 | 2 | 70 | 200
86.874537 | 300.7900716 | 52.5 | 178 | 20 | 50 | 2 | 70 | 200
85.8633 | 299.8183584 | 52.5 | 178 | 20 | 50 | 2 | 70 | 200
84.836049 | 299.1310448 | 52.5 | 178 | 20 | 50 | 2 | 70 | 200
83.8485975 | 296.908288 | 52.5 | 178 | 20 | 50 | 2 | 70 | 200
82.819698 | 296.5083456 | 52.5 | 178 | 20 | 50 | 2 | 70 | 200
81.8256525 | 294.5727852 | 52.5 | 178 | 20 | 50 | 2 | 70 | 200
80.799579 | 293.9553916 | 52.5 | 178 | 20 | 50 | 2 | 70 | 200
79.8012945 | 292.3930292 | 52.5 | 178 | 20 | 50 | 2 | 70 | 200
78.7886445 | 290.9890356 | 52.5 | 178 | 20 | 50 | 2 | 70 | 200
77.775759 | 289.8159528 | 52.5 | 178 | 20 | 50 | 2 | 70 | 200
76.7704095 | 288.1408444 | 52.5 | 178 | 20 | 50 | 2 | 70 | 200
75.763176 | 286.6241048 | 52.5 | 178 | 20 | 50 | 2 | 70 | 200
74.7469935 | 285.416062 | 52.5 | 178 | 20 | 50 | 2 | 70 | 200
73.73505 | 284.0470284 | 52.5 | 178 | 20 | 50 | 2 | 70 | 200
72.728052 | 282.6591164 | 52.5 | 178 | 20 | 50 | 2 | 70 | 200
71.715873 | 281.3168272 | 52.5 | 178 | 20 | 50 | 2 | 70 | 200
70.706991 | 279.8752516 | 52.5 | 178 | 20 | 50 | 2 | 70 | 200
69.6964605 | 278.4364728 | 52.5 | 178 | 20 | 50 | 2 | 70 | 200
68.6899335 | 276.85261 | 52.5 | 178 | 20 | 50 | 2 | 70 | 200
67.683171 | 275.4216972 | 52.5 | 178 | 20 | 50 | 2 | 70 | 200
66.67005 | 274.0982864 | 52.5 | 178 | 20 | 50 | 2 | 70 | 200
65.653161 | 272.8419988 | 52.5 | 178 | 20 | 50 | 2 | 70 | 200
64.6445145 | 271.0997672 | 52.5 | 178 | 20 | 50 | 2 | 70 | 200
63.64152 | 269.3736172 | 52.5 | 178 | 20 | 50 | 2 | 70 | 200
62.6272215 | 268.329362 | 52.5 | 178 | 20 | 50 | 2 | 70 | 200
61.611981 | 266.7939188 | 52.5 | 178 | 20 | 50 | 2 | 70 | 200
60.620997 | 264.6222036 | 52.5 | 178 | 20 | 50 | 2 | 70 | 200
59.5869165 | 264.0745552 | 52.5 | 178 | 20 | 50 | 2 | 70 | 200
58.600878 | 261.6154688 | 52.5 | 178 | 20 | 50 | 2 | 70 | 200
57.5653845 | 261.1699036 | 52.5 | 178 | 20 | 50 | 2 | 70 | 200
56.582172 | 258.8478604 | 52.5 | 178 | 20 | 50 | 2 | 70 | 200
55.555392 | 257.9083104 | 52.5 | 178 | 20 | 50 | 2 | 70 | 200
54.534264 | 257.2585788 | 52.5 | 178 | 20 | 50 | 2 | 70 | 200
53.5491675 | 254.9634548 | 52.5 | 178 | 20 | 50 | 2 | 70 | 200
52.531572 | 253.3876328 | 52.5 | 178 | 20 | 50 | 2 | 70 | 200
51.507147 | 252.407704 | 52.5 | 178 | 20 | 50 | 2 | 70 | 200
50.4904935 | 251.4896544 | 52.5 | 178 | 20 | 50 | 2 | 70 | 200
49.4801985 | 250.26553 | 52.5 | 178 | 20 | 50 | 2 | 70 | 200
48.4760265 | 248.7676688 | 52.5 | 178 | 20 | 50 | 2 | 70 | 200
47.4704415 | 247.1247236 | 52.5 | 178 | 20 | 50 | 2 | 70 | 200
46.459911 | 245.7476492 | 52.5 | 178 | 20 | 50 | 2 | 70 | 200
45.443964 | 244.5743916 | 52.5 | 178 | 20 | 50 | 2 | 70 | 200
44.425191 | 243.1892764 | 52.5 | 178 | 20 | 50 | 2 | 70 | 200
43.416309 | 241.2967168 | 52.5 | 178 | 20 | 50 | 2 | 70 | 200
42.4269735 | 238.8430492 | 52.5 | 178 | 20 | 50 | 2 | 70 | 200
41.4364605 | 236.9076636 | 52.5 | 178 | 20 | 50 | 2 | 70 | 200
40.4012025 | 236.969368 | 52.5 | 178 | 20 | 50 | 2 | 70 | 200
39.3756 | 235.4176684 | 52.5 | 178 | 20 | 50 | 2 | 70 | 200
38.402043 | 232.4460684 | 52.5 | 178 | 20 | 50 | 2 | 70 | 200
37.363488 | 232.7467244 | 52.5 | 178 | 20 | 50 | 2 | 70 | 200
36.36591 | 229.718664 | 52.5 | 178 | 20 | 50 | 2 | 70 | 200
35.351847 | 229.5172944 | 52.5 | 178 | 20 | 50 | 2 | 70 | 200
34.345791 | 226.607224 | 52.5 | 178 | 20 | 50 | 2 | 70 | 200
33.318069 | 227.0340856 | 52.5 | 178 | 20 | 50 | 2 | 70 | 200
32.3447475 | 223.2194252 | 52.5 | 178 | 20 | 50 | 2 | 70 | 200
31.293711 | 223.0905976 | 52.5 | 178 | 20 | 50 | 2 | 70 | 200
30.2977815 | 222.2692124 | 52.5 | 178 | 20 | 50 | 2 | 70 | 200
29.312214 | 219.13365 | 52.5 | 178 | 20 | 50 | 2 | 70 | 200
28.299093 | 216.8491888 | 52.5 | 178 | 20 | 50 | 2 | 70 | 200
27.259596 | 216.3606228 | 52.5 | 178 | 20 | 50 | 2 | 70 | 200
26.2377615 | 215.9122608 | 52.5 | 178 | 20 | 50 | 2 | 70 | 200
25.2307635 | 214.4921856 | 52.5 | 178 | 20 | 50 | 2 | 70 | 200
24.2265915 | 212.7527508 | 52.5 | 178 | 20 | 50 | 2 | 70 | 200
23.217945 | 210.9325584 | 52.5 | 178 | 20 | 50 | 2 | 70 | 200
22.2031755 | 209.0132544 | 52.5 | 178 | 20 | 50 | 2 | 70 | 200
21.184167 | 207.193062 | 52.5 | 178 | 20 | 50 | 2 | 70 | 200
20.1938895 | 203.8993056 | 52.5 | 178 | 20 | 50 | 2 | 70 | 200
19.2094995 | 201.2470652 | 52.5 | 178 | 20 | 50 | 2 | 70 | 200
18.1888425 | 200.7048356 | 52.5 | 178 | 20 | 50 | 2 | 70 | 200
17.175486 | 199.56916 | 52.5 | 178 | 20 | 50 | 2 | 70 | 200
16.147293 | 196.525018 | 52.5 | 178 | 20 | 50 | 2 | 70 | 200
15.1669065 | 194.007024 | 52.5 | 178 | 20 | 50 | 2 | 70 | 200
14.1373005 | 193.8082764 | 52.5 | 178 | 20 | 50 | 2 | 70 | 200
13.1383095 | 189.5345912 | 52.5 | 178 | 20 | 50 | 2 | 70 | 200
12.1322535 | 188.9145756 | 52.5 | 178 | 20 | 50 | 2 | 70 | 200
11.1158355 | 184.7642992 | 52.5 | 178 | 20 | 50 | 2 | 70 | 200
10.1083665 | 184.659594 | 52.5 | 178 | 20 | 50 | 2 | 70 | 200
9.1008975 | 180.9954364 | 52.5 | 178 | 20 | 50 | 2 | 70 | 200
8.075766 | 178.458564 | 52.5 | 178 | 20 | 50 | 2 | 70 | 200
7.085253 | 176.0800604 | 52.5 | 178 | 20 | 50 | 2 | 70 | 200
6.067422 | 172.7083432 | 52.5 | 178 | 20 | 50 | 2 | 70 | 200
5.050062 | 168.8991016 | 52.5 | 178 | 20 | 50 | 2 | 70 | 200
4.0423575 | 165.9864092 | 52.5 | 178 | 20 | 50 | 2 | 70 | 200
3.028059 | 164.193136 | 52.5 | 178 | 20 | 50 | 2 | 70 | 200
2.007873 | 159.6296324 | 52.5 | 178 | 20 | 50 | 2 | 70 | 200
1.0359645 | 151.9906976 | 52.5 | 178 | 20 | 50 | 2 | 70 | 200
0 | 28.8703176 | 52.5 | 178 | 20 | 50 | 2 | 70 | 200
99.9869415 | 313.4284612 | 52.5 | 158 | 40 | 50 | 2 | 70 | 200
98.967462 | 313.3882572 | 52.5 | 158 | 40 | 50 | 2 | 70 | 200
97.976478 | 312.2553784 | 52.5 | 158 | 40 | 50 | 2 | 70 | 200
96.9847875 | 311.3990332 | 52.5 | 158 | 40 | 50 | 2 | 70 | 200
95.9820285 | 309.8017108 | 52.5 | 158 | 40 | 50 | 2 | 70 | 200
94.971027 | 308.4515556 | 52.5 | 158 | 40 | 50 | 2 | 70 | 200
93.960261 | 306.7334464 | 52.5 | 158 | 40 | 50 | 2 | 70 | 200
92.9487885 | 305.243626 | 52.5 | 158 | 40 | 50 | 2 | 70 | 200
91.9318995 | 304.1374916 | 52.5 | 158 | 40 | 50 | 2 | 70 | 200
90.9140685 | 303.141656 | 52.5 | 158 | 40 | 50 | 2 | 70 | 200
89.886582 | 302.728254 | 52.5 | 158 | 40 | 50 | 2 | 70 | 200
88.875816 | 301.0961464 | 52.5 | 158 | 40 | 50 | 2 | 70 | 200
87.890484 | 298.7632656 | 52.5 | 158 | 40 | 50 | 2 | 70 | 200
86.877834 | 297.5928048 | 52.5 | 158 | 40 | 50 | 2 | 70 | 200
85.847757 | 297.0451564 | 52.5 | 158 | 40 | 50 | 2 | 70 | 200
84.8588925 | 294.801074 | 52.5 | 158 | 40 | 50 | 2 | 70 | 200
83.8405905 | 293.9365132 | 52.5 | 158 | 40 | 50 | 2 | 70 | 200
82.8284115 | 292.699104 | 52.5 | 158 | 40 | 50 | 2 | 70 | 200
81.8190585 | 291.7085124 | 52.5 | 158 | 40 | 50 | 2 | 70 | 200
80.8162995 | 289.883076 | 52.5 | 158 | 40 | 50 | 2 | 70 | 200
79.793994 | 289.3782536 | 52.5 | 158 | 40 | 50 | 2 | 70 | 200
78.79359 | 287.781106 | 52.5 | 158 | 40 | 50 | 2 | 70 | 200
77.777172 | 286.9354236 | 52.5 | 158 | 40 | 50 | 2 | 70 | 200
76.765935 | 285.8805056 | 52.5 | 158 | 40 | 50 | 2 | 70 | 200
75.758937 | 284.6429216 | 52.5 | 158 | 40 | 50 | 2 | 70 | 200
74.749113 | 283.5880036 | 52.5 | 158 | 40 | 50 | 2 | 70 | 200
73.7385825 | 282.6269532 | 52.5 | 158 | 40 | 50 | 2 | 70 | 200
72.728052 | 281.5799012 | 52.5 | 158 | 40 | 50 | 2 | 70 | 200
71.7179925 | 280.5840656 | 52.5 | 158 | 40 | 50 | 2 | 70 | 200
70.707462 | 279.3061028 | 52.5 | 158 | 40 | 50 | 2 | 70 | 200
69.695754 | 278.278104 | 52.5 | 158 | 40 | 50 | 2 | 70 | 200
68.684046 | 277.3841768 | 52.5 | 158 | 40 | 50 | 2 | 70 | 200
67.6753995 | 276.0230092 | 52.5 | 158 | 40 | 50 | 2 | 70 | 200
66.661572 | 274.9626724 | 52.5 | 158 | 40 | 50 | 2 | 70 | 200
65.656929 | 273.3896472 | 52.5 | 158 | 40 | 50 | 2 | 70 | 200
64.6525215 | 272.082318 | 52.5 | 158 | 40 | 50 | 2 | 70 | 200
63.637752 | 270.9333576 | 52.5 | 158 | 40 | 50 | 2 | 70 | 200
62.61945 | 269.9293064 | 52.5 | 158 | 40 | 50 | 2 | 70 | 200
61.6221075 | 268.0502064 | 52.5 | 158 | 40 | 50 | 2 | 70 | 200
60.599802 | 267.430016 | 52.5 | 158 | 40 | 50 | 2 | 70 | 200
59.5949235 | 265.66104 | 52.5 | 158 | 40 | 50 | 2 | 70 | 200
58.5813315 | 264.6354884 | 52.5 | 158 | 40 | 50 | 2 | 70 | 200
57.575982 | 262.9764616 | 52.5 | 158 | 40 | 50 | 2 | 70 | 200
56.5536765 | 262.7376848 | 52.5 | 158 | 40 | 50 | 2 | 70 | 200
55.570464 | 260.3941412 | 52.5 | 158 | 40 | 50 | 2 | 70 | 200
54.5406225 | 259.688124 | 52.5 | 158 | 40 | 50 | 2 | 70 | 200
53.5237335 | 259.0303516 | 52.5 | 158 | 40 | 50 | 2 | 70 | 200
52.537695 | 256.6438072 | 52.5 | 158 | 40 | 50 | 2 | 70 | 200
51.530697 | 254.850534 | 52.5 | 158 | 40 | 50 | 2 | 70 | 200
50.5069785 | 254.0130672 | 52.5 | 158 | 40 | 50 | 2 | 70 | 200
49.4891475 | 253.006394 | 52.5 | 158 | 40 | 50 | 2 | 70 | 200
48.47532 | 251.9030564 | 52.5 | 158 | 40 | 50 | 2 | 70 | 200
47.462199 | 250.7299736 | 52.5 | 158 | 40 | 50 | 2 | 70 | 200
46.4526105 | 249.3340208 | 52.5 | 158 | 40 | 50 | 2 | 70 | 200
45.4427865 | 248.0160288 | 52.5 | 158 | 40 | 50 | 2 | 70 | 200
44.4419115 | 246.0107232 | 52.5 | 158 | 40 | 50 | 2 | 70 | 200
43.445982 | 244.1933276 | 52.5 | 158 | 40 | 50 | 2 | 70 | 200
42.442752 | 243.1006528 | 52.5 | 158 | 40 | 50 | 2 | 70 | 200
41.4072585 | 242.8590792 | 52.5 | 158 | 40 | 50 | 2 | 70 | 200
40.3894275 | 241.103388 | 52.5 | 158 | 40 | 50 | 2 | 70 | 200
39.4083345 | 238.4457288 | 52.5 | 158 | 40 | 50 | 2 | 70 | 200
38.388855 | 238.0753276 | 52.5 | 158 | 40 | 50 | 2 | 70 | 200
37.360662 | 236.3841376 | 52.5 | 158 | 40 | 50 | 2 | 70 | 200
36.382395 | 234.15334 | 52.5 | 158 | 40 | 50 | 2 | 70 | 200
35.3341845 | 234.0245124 | 52.5 | 158 | 40 | 50 | 2 | 70 | 200
34.365102 | 231.221944 | 52.5 | 158 | 40 | 50 | 2 | 70 | 200
33.322779 | 230.174892 | 52.5 | 158 | 40 | 50 | 2 | 70 | 200
32.320962 | 229.53862 | 52.5 | 158 | 40 | 50 | 2 | 70 | 200
31.334688 | 226.2529044 | 52.5 | 158 | 40 | 50 | 2 | 70 | 200
30.286242 | 225.9898304 | 52.5 | 158 | 40 | 50 | 2 | 70 | 200
29.280186 | 225.5308056 | 52.5 | 158 | 40 | 50 | 2 | 70 | 200
28.295325 | 222.696074 | 52.5 | 158 | 40 | 50 | 2 | 70 | 200
27.295392 | 220.3605712 | 52.5 | 158 | 40 | 50 | 2 | 70 | 200
26.2834485 | 218.2075596 | 52.5 | 158 | 40 | 50 | 2 | 70 | 200
25.256904 | 217.2410904 | 52.5 | 158 | 40 | 50 | 2 | 70 | 200
24.240957 | 215.6546056 | 52.5 | 158 | 40 | 50 | 2 | 70 | 200
23.2341945 | 213.8480476 | 52.5 | 158 | 40 | 50 | 2 | 70 | 200
22.225548 | 212.1245196 | 52.5 | 158 | 40 | 50 | 2 | 70 | 200
21.2343285 | 209.8507212 | 52.5 | 158 | 40 | 50 | 2 | 70 | 200
20.2183815 | 209.2092052 | 52.5 | 158 | 40 | 50 | 2 | 70 | 200
19.200786 | 208.1703688 | 52.5 | 158 | 40 | 50 | 2 | 70 | 200
18.174948 | 207.3837688 | 52.5 | 158 | 40 | 50 | 2 | 70 | 200
17.157588 | 204.2912072 | 52.5 | 158 | 40 | 50 | 2 | 70 | 200
16.1753175 | 202.0953696 | 52.5 | 158 | 40 | 50 | 2 | 70 | 200
15.1588995 | 201.3893524 | 52.5 | 158 | 40 | 50 | 2 | 70 | 200
14.129529 | 198.4551596 | 52.5 | 158 | 40 | 50 | 2 | 70 | 200
13.1409 | 196.9303792 | 52.5 | 158 | 40 | 50 | 2 | 70 | 200
12.1054065 | 195.1531876 | 52.5 | 158 | 40 | 50 | 2 | 70 | 200
11.117013 | 192.6647348 | 52.5 | 158 | 40 | 50 | 2 | 70 | 200
10.087878 | 189.9373304 | 52.5 | 158 | 40 | 50 | 2 | 70 | 200
9.09972 | 188.5789596 | 52.5 | 158 | 40 | 50 | 2 | 70 | 200
8.0906025 | 184.5281444 | 52.5 | 158 | 40 | 50 | 2 | 70 | 200
7.0666485 | 183.2047336 | 52.5 | 158 | 40 | 50 | 2 | 70 | 200
6.0690705 | 181.8650664 | 52.5 | 158 | 40 | 50 | 2 | 70 | 200
5.034519 | 180.114794 | 52.5 | 158 | 40 | 50 | 2 | 70 | 200
4.0607265 | 174.3002468 | 52.5 | 158 | 40 | 50 | 2 | 70 | 200
3.0353595 | 169.8736116 | 52.5 | 158 | 40 | 50 | 2 | 70 | 200
2.0066955 | 166.1641808 | 52.5 | 158 | 40 | 50 | 2 | 70 | 200
1.0133565 | 163.4976068 | 52.5 | 158 | 40 | 50 | 2 | 70 | 200
0.128583 | 97.8413284 | 52.5 | 158 | 40 | 50 | 2 | 70 | 200
100.0142595 | 282.4014612 | 52.5 | 138 | 60 | 50 | 2 | 70 | 200
98.9832405 | 282.6241564 | 52.5 | 138 | 60 | 50 | 2 | 70 | 200
97.961877 | 282.5409516 | 52.5 | 138 | 60 | 50 | 2 | 70 | 200
96.9569985 | 281.8053932 | 52.5 | 138 | 60 | 50 | 2 | 70 | 200
95.9584785 | 280.683352 | 52.5 | 138 | 60 | 50 | 2 | 70 | 200
94.949361 | 280.0283764 | 52.5 | 138 | 60 | 50 | 2 | 70 | 200
93.939537 | 279.2096132 | 52.5 | 138 | 60 | 50 | 2 | 70 | 200
92.928771 | 278.5357592 | 52.5 | 138 | 60 | 50 | 2 | 70 | 200
91.915179 | 277.9585696 | 52.5 | 138 | 60 | 50 | 2 | 70 | 200
90.896406 | 277.4404624 | 52.5 | 138 | 60 | 50 | 2 | 70 | 200
89.889408 | 276.366666 | 52.5 | 138 | 60 | 50 | 2 | 70 | 200
88.897011 | 274.5733928 | 52.5 | 138 | 60 | 50 | 2 | 70 | 200
87.8886 | 273.6285988 | 52.5 | 138 | 60 | 50 | 2 | 70 | 200
86.863233 | 273.2312784 | 52.5 | 138 | 60 | 50 | 2 | 70 | 200
85.8583545 | 271.7225796 | 52.5 | 138 | 60 | 50 | 2 | 70 | 200
84.8546535 | 270.6379456 | 52.5 | 138 | 60 | 50 | 2 | 70 | 200
83.8269315 | 270.4098316 | 52.5 | 138 | 60 | 50 | 2 | 70 | 200
82.836183 | 268.6945192 | 52.5 | 138 | 60 | 50 | 2 | 70 | 200
81.8091675 | 268.5737324 | 52.5 | 138 | 60 | 50 | 2 | 70 | 200
80.8134735 | 267.19928 | 52.5 | 138 | 60 | 50 | 2 | 70 | 200
79.7928165 | 266.6703352 | 52.5 | 138 | 60 | 50 | 2 | 70 | 200
78.788409 | 265.62608 | 52.5 | 138 | 60 | 50 | 2 | 70 | 200
77.7821175 | 264.3215476 | 52.5 | 138 | 60 | 50 | 2 | 70 | 200
76.7647575 | 263.71202 | 52.5 | 138 | 60 | 50 | 2 | 70 | 200
75.75564 | 262.9846772 | 52.5 | 138 | 60 | 50 | 2 | 70 | 200
74.7455805 | 261.8920024 | 52.5 | 138 | 60 | 50 | 2 | 70 | 200
73.7390535 | 260.8666256 | 52.5 | 138 | 60 | 50 | 2 | 70 | 200
72.7278165 | 259.8356552 | 52.5 | 138 | 60 | 50 | 2 | 70 | 200
71.717757 | 258.8398196 | 52.5 | 138 | 60 | 50 | 2 | 70 | 200
70.7076975 | 258.0075968 | 52.5 | 138 | 60 | 50 | 2 | 70 | 200
69.695283 | 256.990086 | 52.5 | 138 | 60 | 50 | 2 | 70 | 200
68.6871075 | 255.6451748 | 52.5 | 138 | 60 | 50 | 2 | 70 | 200
67.6744575 | 254.7620852 | 52.5 | 138 | 60 | 50 | 2 | 70 | 200
66.666282 | 253.5056228 | 52.5 | 138 | 60 | 50 | 2 | 70 | 200
65.661168 | 252.2708356 | 52.5 | 138 | 60 | 50 | 2 | 70 | 200
64.648047 | 251.387746 | 52.5 | 138 | 60 | 50 | 2 | 70 | 200
63.6299805 | 250.5716048 | 52.5 | 138 | 60 | 50 | 2 | 70 | 200
62.626044 | 249.2588568 | 52.5 | 138 | 60 | 50 | 2 | 70 | 200
61.6206945 | 248.2682652 | 52.5 | 138 | 60 | 50 | 2 | 70 | 200
60.59886 | 247.5005436 | 52.5 | 138 | 60 | 50 | 2 | 70 | 200
59.607405 | 245.868436 | 52.5 | 138 | 60 | 50 | 2 | 70 | 200
58.5780345 | 245.5006568 | 52.5 | 138 | 60 | 50 | 2 | 70 | 200
57.587757 | 243.8255484 | 52.5 | 138 | 60 | 50 | 2 | 70 | 200
56.5635675 | 243.0389484 | 52.5 | 138 | 60 | 50 | 2 | 70 | 200
55.552095 | 242.5449636 | 52.5 | 138 | 60 | 50 | 2 | 70 | 200
54.55593 | 240.5933216 | 52.5 | 138 | 60 | 50 | 2 | 70 | 200
53.532918 | 240.2470428 | 52.5 | 138 | 60 | 50 | 2 | 70 | 200
52.5120255 | 239.9088048 | 52.5 | 138 | 60 | 50 | 2 | 70 | 200
51.518922 | 238.16937 | 52.5 | 138 | 60 | 50 | 2 | 70 | 200
50.521344 | 236.4136788 | 52.5 | 138 | 60 | 50 | 2 | 70 | 200
49.508694 | 235.2701372 | 52.5 | 138 | 60 | 50 | 2 | 70 | 200
48.4915695 | 234.4298736 | 52.5 | 138 | 60 | 50 | 2 | 70 | 200
47.480097 | 233.3452396 | 52.5 | 138 | 60 | 50 | 2 | 70 | 200
46.4723925 | 232.126534 | 52.5 | 138 | 60 | 50 | 2 | 70 | 200
45.465159 | 231.0044928 | 52.5 | 138 | 60 | 50 | 2 | 70 | 200
44.458161 | 229.8607764 | 52.5 | 138 | 60 | 50 | 2 | 70 | 200
43.4471595 | 229.1816784 | 52.5 | 138 | 60 | 50 | 2 | 70 | 200
42.417318 | 228.9427268 | 52.5 | 138 | 60 | 50 | 2 | 70 | 200
41.4009 | 227.6032344 | 52.5 | 138 | 60 | 50 | 2 | 70 | 200
40.405677 | 225.5038864 | 52.5 | 138 | 60 | 50 | 2 | 70 | 200
39.4050375 | 224.6262156 | 52.5 | 138 | 60 | 50 | 2 | 70 | 200
38.369073 | 224.27714 | 52.5 | 138 | 60 | 50 | 2 | 70 | 200
37.388451 | 221.5041128 | 52.5 | 138 | 60 | 50 | 2 | 70 | 200
36.35649 | 221.9631376 | 52.5 | 138 | 60 | 50 | 2 | 70 | 200
35.3619735 | 219.5148888 | 52.5 | 138 | 60 | 50 | 2 | 70 | 200
34.3375485 | 219.7188804 | 52.5 | 138 | 60 | 50 | 2 | 70 | 200
33.3475065 | 216.9645568 | 52.5 | 138 | 60 | 50 | 2 | 70 | 200
32.30589 | 217.2410904 | 52.5 | 138 | 60 | 50 | 2 | 70 | 200
31.3193805 | 215.6170236 | 52.5 | 138 | 60 | 50 | 2 | 70 | 200
30.315444 | 213.2841428 | 52.5 | 138 | 60 | 50 | 2 | 70 | 200
29.279244 | 213.30844 | 52.5 | 138 | 60 | 50 | 2 | 70 | 200
28.2705975 | 212.449298 | 52.5 | 138 | 60 | 50 | 2 | 70 | 200
27.275139 | 210.8843136 | 52.5 | 138 | 60 | 50 | 2 | 70 | 200
26.274735 | 209.1475008 | 52.5 | 138 | 60 | 50 | 2 | 70 | 200
25.263027 | 207.7595888 | 52.5 | 138 | 60 | 50 | 2 | 70 | 200
24.2576775 | 206.2669716 | 52.5 | 138 | 60 | 50 | 2 | 70 | 200
23.2469115 | 204.8362336 | 52.5 | 138 | 60 | 50 | 2 | 70 | 200
22.231671 | 203.7919784 | 52.5 | 138 | 60 | 50 | 2 | 70 | 200
21.224673 | 202.6725592 | 52.5 | 138 | 60 | 50 | 2 | 70 | 200
20.2028385 | 201.7275904 | 52.5 | 138 | 60 | 50 | 2 | 70 | 200
19.1807685 | 200.8632044 | 52.5 | 138 | 60 | 50 | 2 | 70 | 200
18.1676475 | 198.855102 | 52.5 | 138 | 60 | 50 | 2 | 70 | 200
17.183964 | 196.302148 | 52.5 | 138 | 60 | 50 | 2 | 70 | 200
16.162365 | 195.958666 | 52.5 | 138 | 60 | 50 | 2 | 70 | 200
15.1320525 | 194.9224516 | 52.5 | 138 | 60 | 50 | 2 | 70 | 200
14.144601 | 192.2728332 | 52.5 | 138 | 60 | 50 | 2 | 70 | 200
13.135248 | 191.7816452 | 52.5 | 138 | 60 | 50 | 2 | 70 | 200
12.1266015 | 188.5870004 | 52.5 | 138 | 60 | 50 | 2 | 70 | 200
11.111361 | 188.2380996 | 52.5 | 138 | 60 | 50 | 2 | 70 | 200
10.106247 | 185.8784744 | 52.5 | 138 | 60 | 50 | 2 | 70 | 200
9.090771 | 184.5603076 | 52.5 | 138 | 60 | 50 | 2 | 70 | 200
8.080476 | 182.7214116 | 52.5 | 138 | 60 | 50 | 2 | 70 | 200
7.073949 | 180.3107448 | 52.5 | 138 | 60 | 50 | 2 | 70 | 200
6.0643605 | 178.6812592 | 52.5 | 138 | 60 | 50 | 2 | 70 | 200
5.0507685 | 177.1136528 | 52.5 | 138 | 60 | 50 | 2 | 70 | 200
4.0494225 | 174.0532544 | 52.5 | 138 | 60 | 50 | 2 | 70 | 200
3.019581 | 172.1365724 | 52.5 | 138 | 60 | 50 | 2 | 70 | 200
2.0208255 | 170.0651924 | 52.5 | 138 | 60 | 50 | 2 | 70 | 200
0.997107 | 169.7425116 | 52.5 | 138 | 60 | 50 | 2 | 70 | 200
0.1255215 | 142.0854808 | 52.5 | 138 | 60 | 50 | 2 | 70 | 200
100.003662 | 75.74521 | 42.5 | 178 | 20 | 50 | 2 | 90 | 200
99.0001965 | 74.9907732 | 42.5 | 178 | 20 | 50 | 2 | 90 | 200
97.983543 | 74.8137008 | 42.5 | 178 | 20 | 50 | 2 | 90 | 200
96.964299 | 74.8297824 | 42.5 | 178 | 20 | 50 | 2 | 90 | 200
95.948823 | 74.5693304 | 42.5 | 178 | 20 | 50 | 2 | 90 | 200
94.9439445 | 74.1290092 | 42.5 | 178 | 20 | 50 | 2 | 90 | 200
93.929175 | 74.0914272 | 42.5 | 178 | 20 | 50 | 2 | 90 | 200
92.9200575 | 73.7855272 | 42.5 | 178 | 20 | 50 | 2 | 90 | 200
91.9121175 | 73.342584 | 42.5 | 178 | 20 | 50 | 2 | 90 | 200
90.911949 | 72.6257292 | 42.5 | 178 | 20 | 50 | 2 | 90 | 200
89.908248 | 72.3465736 | 42.5 | 178 | 20 | 50 | 2 | 90 | 200
88.89183 | 72.4245344 | 42.5 | 178 | 20 | 50 | 2 | 90 | 200
87.8718795 | 72.4888608 | 42.5 | 178 | 20 | 50 | 2 | 90 | 200
86.8667655 | 71.8580076 | 42.5 | 178 | 20 | 50 | 2 | 90 | 200
85.864242 | 71.5842708 | 42.5 | 178 | 20 | 50 | 2 | 90 | 200
84.8419365 | 71.839304 | 42.5 | 178 | 20 | 50 | 2 | 90 | 200
83.842239 | 71.090286 | 42.5 | 178 | 20 | 50 | 2 | 90 | 200
82.824879 | 71.1546124 | 42.5 | 178 | 20 | 50 | 2 | 90 | 200
81.8218845 | 70.641924 | 42.5 | 178 | 20 | 50 | 2 | 90 | 200
80.8045245 | 70.8083336 | 42.5 | 178 | 20 | 50 | 2 | 90 | 200
79.7998815 | 70.3064828 | 42.5 | 178 | 20 | 50 | 2 | 90 | 200
78.786996 | 70.078194 | 42.5 | 178 | 20 | 50 | 2 | 90 | 200
77.7750525 | 70.113154 | 42.5 | 178 | 20 | 50 | 2 | 90 | 200
76.7675835 | 69.742578 | 42.5 | 178 | 20 | 50 | 2 | 90 | 200
75.759879 | 69.5090452 | 42.5 | 178 | 20 | 50 | 2 | 90 | 200
74.746287 | 69.40434 | 42.5 | 178 | 20 | 50 | 2 | 90 | 200
73.73505 | 69.1870636 | 42.5 | 178 | 20 | 50 | 2 | 90 | 200
72.7268745 | 68.7897432 | 42.5 | 178 | 20 | 50 | 2 | 90 | 200
71.7142245 | 68.7762836 | 42.5 | 178 | 20 | 50 | 2 | 90 | 200
70.706049 | 68.3681256 | 42.5 | 178 | 20 | 50 | 2 | 90 | 200
69.6988155 | 68.0541848 | 42.5 | 178 | 20 | 50 | 2 | 90 | 200
68.686872 | 67.8313148 | 42.5 | 178 | 20 | 50 | 2 | 90 | 200
67.6772835 | 67.4930768 | 42.5 | 178 | 20 | 50 | 2 | 90 | 200
66.667224 | 67.297126 | 42.5 | 178 | 20 | 50 | 2 | 90 | 200
65.651748 | 67.2058804 | 42.5 | 178 | 20 | 50 | 2 | 90 | 200
64.64475 | 66.8192228 | 42.5 | 178 | 20 | 50 | 2 | 90 | 200
63.637281 | 66.357576 | 42.5 | 178 | 20 | 50 | 2 | 90 | 200
62.6239245 | 66.285034 | 42.5 | 178 | 20 | 50 | 2 | 90 | 200
61.6131585 | 66.0139192 | 42.5 | 178 | 20 | 50 | 2 | 90 | 200
60.6080445 | 65.5655572 | 42.5 | 178 | 20 | 50 | 2 | 90 | 200
59.589036 | 65.648762 | 42.5 | 178 | 20 | 50 | 2 | 90 | 200
58.588161 | 64.9535824 | 42.5 | 178 | 20 | 50 | 2 | 90 | 200
57.5677395 | 65.157574 | 42.5 | 178 | 20 | 50 | 2 | 90 | 200
56.5711035 | 64.403312 | 42.5 | 178 | 20 | 50 | 2 | 90 | 200
55.5546855 | 64.2341056 | 42.5 | 178 | 20 | 50 | 2 | 90 | 200
54.538974 | 64.3737708 | 42.5 | 178 | 20 | 50 | 2 | 90 | 200
53.5411605 | 63.6086712 | 42.5 | 178 | 20 | 50 | 2 | 90 | 200
52.52592 | 63.3697196 | 42.5 | 178 | 20 | 50 | 2 | 90 | 200
51.511386 | 63.1898504 | 42.5 | 178 | 20 | 50 | 2 | 90 | 200
50.496381 | 63.1388088 | 42.5 | 178 | 20 | 50 | 2 | 90 | 200
49.4849085 | 63.0341036 | 42.5 | 178 | 20 | 50 | 2 | 90 | 200
48.479088 | 62.7764484 | 42.5 | 178 | 20 | 50 | 2 | 90 | 200
47.470206 | 62.419332 | 42.5 | 178 | 20 | 50 | 2 | 90 | 200
46.457085 | 62.0193896 | 42.5 | 178 | 20 | 50 | 2 | 90 | 200
45.444435 | 62.0113488 | 42.5 | 178 | 20 | 50 | 2 | 90 | 200
44.436024 | 61.4610784 | 42.5 | 178 | 20 | 50 | 2 | 90 | 200
43.4269065 | 61.0072976 | 42.5 | 178 | 20 | 50 | 2 | 90 | 200
42.429093 | 60.1483304 | 42.5 | 178 | 20 | 50 | 2 | 90 | 200
41.4237435 | 59.7966328 | 42.5 | 178 | 20 | 50 | 2 | 90 | 200
40.396728 | 60.4678648 | 42.5 | 178 | 20 | 50 | 2 | 90 | 200
39.3890235 | 59.3591084 | 42.5 | 178 | 20 | 50 | 2 | 90 | 200
38.394036 | 58.7927564 | 42.5 | 178 | 20 | 50 | 2 | 90 | 200
37.361604 | 59.5819784 | 42.5 | 178 | 20 | 50 | 2 | 90 | 200
36.367794 | 58.2342704 | 42.5 | 178 | 20 | 50 | 2 | 90 | 200
35.349963 | 58.6100904 | 42.5 | 178 | 20 | 50 | 2 | 90 | 200
34.351443 | 57.1337296 | 42.5 | 178 | 20 | 50 | 2 | 90 | 200
33.324192 | 58.1564844 | 42.5 | 178 | 20 | 50 | 2 | 90 | 200
32.3325015 | 56.9484416 | 42.5 | 178 | 20 | 50 | 2 | 90 | 200
31.3094895 | 56.9162784 | 42.5 | 178 | 20 | 50 | 2 | 90 | 200
30.292836 | 57.1337296 | 42.5 | 178 | 20 | 50 | 2 | 90 | 200
29.298084 | 56.2128832 | 42.5 | 178 | 20 | 50 | 2 | 90 | 200
28.293441 | 55.4612432 | 42.5 | 178 | 20 | 50 | 2 | 90 | 200
27.2749035 | 55.0800044 | 42.5 | 178 | 20 | 50 | 2 | 90 | 200
26.2566015 | 55.1927504 | 42.5 | 178 | 20 | 50 | 2 | 90 | 200
25.2415965 | 55.1364648 | 42.5 | 178 | 20 | 50 | 2 | 90 | 200
24.232479 | 54.9216356 | 42.5 | 178 | 20 | 50 | 2 | 90 | 200
23.2210065 | 54.1780364 | 42.5 | 178 | 20 | 50 | 2 | 90 | 200
22.213302 | 53.7674312 | 42.5 | 178 | 20 | 50 | 2 | 90 | 200
21.2051265 | 53.061414 | 42.5 | 178 | 20 | 50 | 2 | 90 | 200
20.204958 | 52.1003636 | 42.5 | 178 | 20 | 50 | 2 | 90 | 200
19.1972535 | 52.1566492 | 42.5 | 178 | 20 | 50 | 2 | 90 | 200
18.184368 | 51.9821988 | 42.5 | 178 | 20 | 50 | 2 | 90 | 200
17.164653 | 51.7593288 | 42.5 | 178 | 20 | 50 | 2 | 90 | 200
16.1607165 | 50.6103684 | 42.5 | 178 | 20 | 50 | 2 | 90 | 200
15.154896 | 50.6748696 | 42.5 | 178 | 20 | 50 | 2 | 90 | 200
14.135652 | 50.2158448 | 42.5 | 178 | 20 | 50 | 2 | 90 | 200
13.1340705 | 49.3056612 | 42.5 | 178 | 20 | 50 | 2 | 90 | 200
12.1162395 | 49.53395 | 42.5 | 178 | 20 | 50 | 2 | 90 | 200
11.1130095 | 48.1944576 | 42.5 | 178 | 20 | 50 | 2 | 90 | 200
10.0965915 | 48.3904084 | 42.5 | 178 | 20 | 50 | 2 | 90 | 200
9.0914775 | 47.3487752 | 42.5 | 178 | 20 | 50 | 2 | 90 | 200
8.0811825 | 46.0601496 | 42.5 | 178 | 20 | 50 | 2 | 90 | 200
7.067355 | 46.307142 | 42.5 | 178 | 20 | 50 | 2 | 90 | 200
6.064596 | 45.2011824 | 42.5 | 178 | 20 | 50 | 2 | 90 | 200
5.049591 | 44.3985008 | 42.5 | 178 | 20 | 50 | 2 | 90 | 200
4.0414155 | 43.4267876 | 42.5 | 178 | 20 | 50 | 2 | 90 | 200
3.01911 | 43.0455488 | 42.5 | 178 | 20 | 50 | 2 | 90 | 200
2.016822 | 42.0715632 | 42.5 | 178 | 20 | 50 | 2 | 90 | 200
1.0048785 | 41.5908632 | 42.5 | 178 | 20 | 50 | 2 | 90 | 200
0 | 8.2220676 | 42.5 | 178 | 20 | 50 | 2 | 90 | 200
100.0123755 | 73.192256 | 42.5 | 158 | 40 | 50 | 2 | 90 | 200
98.993838 | 73.1492552 | 42.5 | 158 | 40 | 50 | 2 | 90 | 200
97.97271 | 73.5600352 | 42.5 | 158 | 40 | 50 | 2 | 90 | 200
96.96006 | 73.4097072 | 42.5 | 158 | 40 | 50 | 2 | 90 | 200
95.9500005 | 73.0875508 | 42.5 | 158 | 40 | 50 | 2 | 90 | 200
94.9434735 | 72.631148 | 42.5 | 158 | 40 | 50 | 2 | 90 | 200
93.93624 | 72.3144104 | 42.5 | 158 | 40 | 50 | 2 | 90 | 200
92.9214705 | 72.220368 | 42.5 | 158 | 40 | 50 | 2 | 90 | 200
91.9097625 | 71.9842132 | 42.5 | 158 | 40 | 50 | 2 | 90 | 200
90.902058 | 71.4876064 | 42.5 | 158 | 40 | 50 | 2 | 90 | 200
89.9014185 | 70.717088 | 42.5 | 158 | 40 | 50 | 2 | 90 | 200
88.897953 | 70.3573496 | 42.5 | 158 | 40 | 50 | 2 | 90 | 200
87.8761185 | 70.6338832 | 42.5 | 158 | 40 | 50 | 2 | 90 | 200
86.8634685 | 70.3868908 | 42.5 | 158 | 40 | 50 | 2 | 90 | 200
85.8633 | 69.5709244 | 42.5 | 158 | 40 | 50 | 2 | 90 | 200
84.846411 | 69.774916 | 42.5 | 158 | 40 | 50 | 2 | 90 | 200
83.8396485 | 69.2943908 | 42.5 | 158 | 40 | 50 | 2 | 90 | 200
82.8269985 | 69.2783092 | 42.5 | 158 | 40 | 50 | 2 | 90 | 200
81.815526 | 68.8568664 | 42.5 | 158 | 40 | 50 | 2 | 90 | 200
80.806644 | 68.8110688 | 42.5 | 158 | 40 | 50 | 2 | 90 | 200
79.7979975 | 68.4352488 | 42.5 | 158 | 40 | 50 | 2 | 90 | 200
78.7820505 | 68.4810464 | 42.5 | 158 | 40 | 50 | 2 | 90 | 200
77.7788205 | 68.0648476 | 42.5 | 158 | 40 | 50 | 2 | 90 | 200
76.7699385 | 67.7696104 | 42.5 | 158 | 40 | 50 | 2 | 90 | 200
75.7549335 | 67.7641916 | 42.5 | 158 | 40 | 50 | 2 | 90 | 200
74.746287 | 67.5493624 | 42.5 | 158 | 40 | 50 | 2 | 90 | 200
73.7343435 | 67.4394132 | 42.5 | 158 | 40 | 50 | 2 | 90 | 200
72.726639 | 67.074256 | 42.5 | 158 | 40 | 50 | 2 | 90 | 200
71.718699 | 66.7844376 | 42.5 | 158 | 40 | 50 | 2 | 90 | 200
70.706049 | 66.6393536 | 42.5 | 158 | 40 | 50 | 2 | 90 | 200
69.694812 | 66.435362 | 42.5 | 158 | 40 | 50 | 2 | 90 | 200
68.6866365 | 66.1937884 | 42.5 | 158 | 40 | 50 | 2 | 90 | 200
67.6744575 | 66.0032564 | 42.5 | 158 | 40 | 50 | 2 | 90 | 200
66.66534 | 65.8205904 | 42.5 | 158 | 40 | 50 | 2 | 90 | 200
65.656929 | 65.5978952 | 42.5 | 158 | 40 | 50 | 2 | 90 | 200
64.642866 | 65.45823 | 42.5 | 158 | 40 | 50 | 2 | 90 | 200
63.637281 | 64.897122 | 42.5 | 158 | 40 | 50 | 2 | 90 | 200
62.6295765 | 64.703968 | 42.5 | 158 | 40 | 50 | 2 | 90 | 200
61.612923 | 64.6583452 | 42.5 | 158 | 40 | 50 | 2 | 90 | 200
60.6066315 | 64.258228 | 42.5 | 158 | 40 | 50 | 2 | 90 | 200
59.5920975 | 64.2395244 | 42.5 | 158 | 40 | 50 | 2 | 90 | 200
58.5879255 | 63.6514972 | 42.5 | 158 | 40 | 50 | 2 | 90 | 200
57.5710365 | 63.769662 | 42.5 | 158 | 40 | 50 | 2 | 90 | 200
56.5678065 | 63.2113508 | 42.5 | 158 | 40 | 50 | 2 | 90 | 200
55.5490335 | 63.0664416 | 42.5 | 158 | 40 | 50 | 2 | 90 | 200
54.545568 | 62.9508988 | 42.5 | 158 | 40 | 50 | 2 | 90 | 200
53.5397475 | 62.266382 | 42.5 | 158 | 40 | 50 | 2 | 90 | 200
52.5233295 | 62.0678092 | 42.5 | 158 | 40 | 50 | 2 | 90 | 200
51.5059695 | 62.4275476 | 42.5 | 158 | 40 | 50 | 2 | 90 | 200
50.500149 | 62.0730532 | 42.5 | 158 | 40 | 50 | 2 | 90 | 200
49.493622 | 61.7643564 | 42.5 | 158 | 40 | 50 | 2 | 90 | 200
48.4901565 | 61.173882 | 42.5 | 158 | 40 | 50 | 2 | 90 | 200
47.4817455 | 60.7361828 | 42.5 | 158 | 40 | 50 | 2 | 90 | 200
46.4709795 | 60.5080688 | 42.5 | 158 | 40 | 50 | 2 | 90 | 200
45.4536195 | 60.500028 | 42.5 | 158 | 40 | 50 | 2 | 90 | 200
44.439792 | 60.4463644 | 42.5 | 158 | 40 | 50 | 2 | 90 | 200
43.4240805 | 60.2636984 | 42.5 | 158 | 40 | 50 | 2 | 90 | 200
42.41826 | 59.7538068 | 42.5 | 158 | 40 | 50 | 2 | 90 | 200
41.41974 | 58.8195008 | 42.5 | 158 | 40 | 50 | 2 | 90 | 200
40.4106225 | 58.8195008 | 42.5 | 158 | 40 | 50 | 2 | 90 | 200
39.3833715 | 59.2759036 | 42.5 | 158 | 40 | 50 | 2 | 90 | 200
38.387913 | 57.7860832 | 42.5 | 158 | 40 | 50 | 2 | 90 | 200
37.379502 | 57.8612472 | 42.5 | 158 | 40 | 50 | 2 | 90 | 200
36.3571965 | 57.6946628 | 42.5 | 158 | 40 | 50 | 2 | 90 | 200
35.358912 | 57.3350992 | 42.5 | 158 | 40 | 50 | 2 | 90 | 200
34.337784 | 57.082688 | 42.5 | 158 | 40 | 50 | 2 | 90 | 200
33.333612 | 56.96732 | 42.5 | 158 | 40 | 50 | 2 | 90 | 200
32.328969 | 56.0088916 | 42.5 | 158 | 40 | 50 | 2 | 90 | 200
31.3028955 | 56.6747048 | 42.5 | 158 | 40 | 50 | 2 | 90 | 200
30.3053175 | 55.9498092 | 42.5 | 158 | 40 | 50 | 2 | 90 | 200
29.303265 | 54.8545124 | 42.5 | 158 | 40 | 50 | 2 | 90 | 200
28.282137 | 54.9377172 | 42.5 | 158 | 40 | 50 | 2 | 90 | 200
27.261009 | 55.20621 | 42.5 | 158 | 40 | 50 | 2 | 90 | 200
26.253069 | 54.9995964 | 42.5 | 158 | 40 | 50 | 2 | 90 | 200
25.243716 | 54.8169304 | 42.5 | 158 | 40 | 50 | 2 | 90 | 200
24.240486 | 54.1378324 | 42.5 | 158 | 40 | 50 | 2 | 90 | 200
23.2276005 | 53.893462 | 42.5 | 158 | 40 | 50 | 2 | 90 | 200
22.2168345 | 53.6331848 | 42.5 | 158 | 40 | 50 | 2 | 90 | 200
21.202065 | 53.1659444 | 42.5 | 158 | 40 | 50 | 2 | 90 | 200
20.1934185 | 52.3178148 | 42.5 | 158 | 40 | 50 | 2 | 90 | 200
19.190424 | 51.598338 | 42.5 | 158 | 40 | 50 | 2 | 90 | 200
18.1874295 | 51.149976 | 42.5 | 158 | 40 | 50 | 2 | 90 | 200
17.1700695 | 51.3593864 | 42.5 | 158 | 40 | 50 | 2 | 90 | 200
16.154358 | 50.7930344 | 42.5 | 158 | 40 | 50 | 2 | 90 | 200
15.1551315 | 49.8802288 | 42.5 | 158 | 40 | 50 | 2 | 90 | 200
14.1377715 | 50.0922612 | 42.5 | 158 | 40 | 50 | 2 | 90 | 200
13.1298315 | 49.198334 | 42.5 | 158 | 40 | 50 | 2 | 90 | 200
12.1228335 | 49.3164988 | 42.5 | 158 | 40 | 50 | 2 | 90 | 200
11.107122 | 47.9661688 | 42.5 | 158 | 40 | 50 | 2 | 90 | 200
10.1017725 | 48.444072 | 42.5 | 158 | 40 | 50 | 2 | 90 | 200
9.091713 | 47.0991608 | 42.5 | 158 | 40 | 50 | 2 | 90 | 200
8.0774145 | 46.9755772 | 42.5 | 158 | 40 | 50 | 2 | 90 | 200
7.065 | 47.321856 | 42.5 | 158 | 40 | 50 | 2 | 90 | 200
6.0582375 | 45.7864128 | 42.5 | 158 | 40 | 50 | 2 | 90 | 200
5.047236 | 45.0186912 | 42.5 | 158 | 40 | 50 | 2 | 90 | 200
4.0404735 | 44.9326896 | 42.5 | 158 | 40 | 50 | 2 | 90 | 200
3.0348885 | 43.7220248 | 42.5 | 158 | 40 | 50 | 2 | 90 | 200
2.0184705 | 43.2373044 | 42.5 | 158 | 40 | 50 | 2 | 90 | 200
1.0006395 | 42.5896704 | 42.5 | 158 | 40 | 50 | 2 | 90 | 200
0 | 8.3884772 | 42.5 | 158 | 40 | 50 | 2 | 90 | 200
99.992358 | 90.0239228 | 42.5 | 138 | 60 | 50 | 2 | 90 | 200
98.9799435 | 89.8412568 | 42.5 | 138 | 60 | 50 | 2 | 90 | 200
97.978833 | 89.1808624 | 42.5 | 138 | 60 | 50 | 2 | 90 | 200
96.9744255 | 88.740716 | 42.5 | 138 | 60 | 50 | 2 | 90 | 200
95.9678985 | 88.1984864 | 42.5 | 138 | 60 | 50 | 2 | 90 | 200
94.9585455 | 87.9701976 | 42.5 | 138 | 60 | 50 | 2 | 90 | 200
93.9463665 | 87.7205832 | 42.5 | 138 | 60 | 50 | 2 | 90 | 200
92.9365425 | 87.3421412 | 42.5 | 138 | 60 | 50 | 2 | 90 | 200
91.92507 | 87.2159356 | 42.5 | 138 | 60 | 50 | 2 | 90 | 200
90.9093585 | 87.2265984 | 42.5 | 138 | 60 | 50 | 2 | 90 | 200
89.8924695 | 87.129934 | 42.5 | 138 | 60 | 50 | 2 | 90 | 200
88.8807615 | 86.7810332 | 42.5 | 138 | 60 | 50 | 2 | 90 | 200
87.8836545 | 85.9353508 | 42.5 | 138 | 60 | 50 | 2 | 90 | 200
86.8714755 | 85.9058096 | 42.5 | 138 | 60 | 50 | 2 | 90 | 200
85.8517605 | 86.077638 | 42.5 | 138 | 60 | 50 | 2 | 90 | 200
84.8527695 | 85.1165876 | 42.5 | 138 | 60 | 50 | 2 | 90 | 200
83.8344675 | 85.39854 | 42.5 | 138 | 60 | 50 | 2 | 90 | 200
82.8302955 | 84.8804328 | 42.5 | 138 | 60 | 50 | 2 | 90 | 200
81.8152905 | 84.8320132 | 42.5 | 138 | 60 | 50 | 2 | 90 | 200
80.809941 | 84.2871616 | 42.5 | 138 | 60 | 50 | 2 | 90 | 200
79.7951715 | 84.085792 | 42.5 | 138 | 60 | 50 | 2 | 90 | 200
78.78888 | 83.8924632 | 42.5 | 138 | 60 | 50 | 2 | 90 | 200
77.777172 | 83.4334384 | 42.5 | 138 | 60 | 50 | 2 | 90 | 200
76.7647575 | 83.5140212 | 42.5 | 138 | 60 | 50 | 2 | 90 | 200
75.753756 | 83.409316 | 42.5 | 138 | 60 | 50 | 2 | 90 | 200
74.746758 | 82.9476692 | 42.5 | 138 | 60 | 50 | 2 | 90 | 200
73.7371695 | 82.5744712 | 42.5 | 138 | 60 | 50 | 2 | 90 | 200
72.726639 | 82.4267652 | 42.5 | 138 | 60 | 50 | 2 | 90 | 200
71.7137535 | 82.1771508 | 42.5 | 138 | 60 | 50 | 2 | 90 | 200
70.704165 | 81.9651184 | 42.5 | 138 | 60 | 50 | 2 | 90 | 200
69.6955185 | 81.6564216 | 42.5 | 138 | 60 | 50 | 2 | 90 | 200
68.685459 | 81.4685116 | 42.5 | 138 | 60 | 50 | 2 | 90 | 200
67.6749285 | 80.9530264 | 42.5 | 138 | 60 | 50 | 2 | 90 | 200
66.664869 | 80.8053204 | 42.5 | 138 | 60 | 50 | 2 | 90 | 200
65.6574 | 80.4537976 | 42.5 | 138 | 60 | 50 | 2 | 90 | 200
64.648989 | 80.1638044 | 42.5 | 138 | 60 | 50 | 2 | 90 | 200
63.6328065 | 80.1611824 | 42.5 | 138 | 60 | 50 | 2 | 90 | 200
62.626044 | 79.4202052 | 42.5 | 138 | 60 | 50 | 2 | 90 | 200
61.620459 | 79.2537956 | 42.5 | 138 | 60 | 50 | 2 | 90 | 200
60.6005085 | 79.3800012 | 42.5 | 138 | 60 | 50 | 2 | 90 | 200
59.599869 | 78.5128184 | 42.5 | 138 | 60 | 50 | 2 | 90 | 200
58.579212 | 78.9290172 | 42.5 | 138 | 60 | 50 | 2 | 90 | 200
57.580692 | 78.1235388 | 42.5 | 138 | 60 | 50 | 2 | 90 | 200
56.559093 | 78.2847044 | 42.5 | 138 | 60 | 50 | 2 | 90 | 200
55.5565695 | 77.8202608 | 42.5 | 138 | 60 | 50 | 2 | 90 | 200
54.5462745 | 77.4711852 | 42.5 | 138 | 60 | 50 | 2 | 90 | 200
53.5289145 | 77.4444408 | 42.5 | 138 | 60 | 50 | 2 | 90 | 200
52.519326 | 77.4524816 | 42.5 | 138 | 60 | 50 | 2 | 90 | 200
51.520806 | 76.5531356 | 42.5 | 138 | 60 | 50 | 2 | 90 | 200
50.510982 | 76.1692748 | 42.5 | 138 | 60 | 50 | 2 | 90 | 200
49.4971545 | 76.0215688 | 42.5 | 138 | 60 | 50 | 2 | 90 | 200
48.4849755 | 75.8095364 | 42.5 | 138 | 60 | 50 | 2 | 90 | 200
47.4737385 | 75.4578388 | 42.5 | 138 | 60 | 50 | 2 | 90 | 200
46.463208 | 75.2753476 | 42.5 | 138 | 60 | 50 | 2 | 90 | 200
45.4569165 | 74.921028 | 42.5 | 138 | 60 | 50 | 2 | 90 | 200
44.4518025 | 74.39488 | 42.5 | 138 | 60 | 50 | 2 | 90 | 200
43.443156 | 74.1183464 | 42.5 | 138 | 60 | 50 | 2 | 90 | 200
42.4265025 | 74.4565844 | 42.5 | 138 | 60 | 50 | 2 | 90 | 200
41.4025485 | 74.3679608 | 42.5 | 138 | 60 | 50 | 2 | 90 | 200
40.403322 | 73.3773692 | 42.5 | 138 | 60 | 50 | 2 | 90 | 200
39.4026825 | 73.2137564 | 42.5 | 138 | 60 | 50 | 2 | 90 | 200
38.374254 | 73.568076 | 42.5 | 138 | 60 | 50 | 2 | 90 | 200
37.376676 | 72.2874912 | 42.5 | 138 | 60 | 50 | 2 | 90 | 200
36.362142 | 72.9211412 | 42.5 | 138 | 60 | 50 | 2 | 90 | 200
35.3539665 | 71.7050576 | 42.5 | 138 | 60 | 50 | 2 | 90 | 200
34.3427295 | 72.2499092 | 42.5 | 138 | 60 | 50 | 2 | 90 | 200
33.339264 | 70.902376 | 42.5 | 138 | 60 | 50 | 2 | 90 | 200
32.3141325 | 71.7533024 | 42.5 | 138 | 60 | 50 | 2 | 90 | 200
31.317732 | 70.94258 | 42.5 | 138 | 60 | 50 | 2 | 90 | 200
30.303669 | 70.1398984 | 42.5 | 138 | 60 | 50 | 2 | 90 | 200
29.280657 | 70.4728924 | 42.5 | 138 | 60 | 50 | 2 | 90 | 200
28.275543 | 70.5533004 | 42.5 | 138 | 60 | 50 | 2 | 90 | 200
27.275139 | 69.6728328 | 42.5 | 138 | 60 | 50 | 2 | 90 | 200
26.2697895 | 68.9346524 | 42.5 | 138 | 60 | 50 | 2 | 90 | 200
25.2637335 | 68.1910532 | 42.5 | 138 | 60 | 50 | 2 | 90 | 200
24.2515545 | 67.9306012 | 42.5 | 138 | 60 | 50 | 2 | 90 | 200
23.2398465 | 67.7211908 | 42.5 | 138 | 60 | 50 | 2 | 90 | 200
22.2300225 | 67.369668 | 42.5 | 138 | 60 | 50 | 2 | 90 | 200
21.2192565 | 67.2058804 | 42.5 | 138 | 60 | 50 | 2 | 90 | 200
20.2018965 | 67.3937904 | 42.5 | 138 | 60 | 50 | 2 | 90 | 200
19.185243 | 67.1307164 | 42.5 | 138 | 60 | 50 | 2 | 90 | 200
18.173535 | 66.5589456 | 42.5 | 138 | 60 | 50 | 2 | 90 | 200
17.1757215 | 65.3133208 | 42.5 | 138 | 60 | 50 | 2 | 90 | 200
16.1658975 | 65.6300584 | 42.5 | 138 | 60 | 50 | 2 | 90 | 200
15.1419435 | 65.3589436 | 42.5 | 138 | 60 | 50 | 2 | 90 | 200
14.1438945 | 64.1724012 | 42.5 | 138 | 60 | 50 | 2 | 90 | 200
13.1317155 | 64.8112952 | 42.5 | 138 | 60 | 50 | 2 | 90 | 200
12.1270725 | 63.2623924 | 42.5 | 138 | 60 | 50 | 2 | 90 | 200
11.110419 | 63.6677536 | 42.5 | 138 | 60 | 50 | 2 | 90 | 200
10.1022435 | 62.6878248 | 42.5 | 138 | 60 | 50 | 2 | 90 | 200
9.08559 | 62.9832368 | 42.5 | 138 | 60 | 50 | 2 | 90 | 200
8.0844795 | 62.1401764 | 42.5 | 138 | 60 | 50 | 2 | 90 | 200
7.0685325 | 61.1335032 | 42.5 | 138 | 60 | 50 | 2 | 90 | 200
6.0563535 | 61.0557172 | 42.5 | 138 | 60 | 50 | 2 | 90 | 200
5.0460585 | 60.985972 | 42.5 | 138 | 60 | 50 | 2 | 90 | 200
4.042593 | 60.4678648 | 42.5 | 138 | 60 | 50 | 2 | 90 | 200
3.029472 | 59.1229536 | 42.5 | 138 | 60 | 50 | 2 | 90 | 200
2.0212965 | 58.4630836 | 42.5 | 138 | 60 | 50 | 2 | 90 | 200
1.013121 | 57.8969064 | 42.5 | 138 | 60 | 50 | 2 | 90 | 200
0.1076235 | 11.4661808 | 42.5 | 138 | 60 | 50 | 2 | 90 | 200
99.9897675 | 78.2175812 | 52.5 | 158 | 40 | 50 | 2 | 90 | 200
98.9968995 | 77.0336608 | 52.5 | 158 | 40 | 50 | 2 | 90 | 200
97.9936695 | 76.2470608 | 52.5 | 158 | 40 | 50 | 2 | 90 | 200
96.9789 | 75.9974464 | 52.5 | 158 | 40 | 50 | 2 | 90 | 200
95.9613045 | 75.8041176 | 52.5 | 158 | 40 | 50 | 2 | 90 | 200
94.947477 | 75.5760036 | 52.5 | 158 | 40 | 50 | 2 | 90 | 200
93.939537 | 75.1786832 | 52.5 | 158 | 40 | 50 | 2 | 90 | 200
92.932068 | 74.695536 | 52.5 | 158 | 40 | 50 | 2 | 90 | 200
91.9295445 | 74.01906 | 52.5 | 158 | 40 | 50 | 2 | 90 | 200
90.919014 | 73.6995256 | 52.5 | 158 | 40 | 50 | 2 | 90 | 200
89.901183 | 73.6780252 | 52.5 | 158 | 40 | 50 | 2 | 90 | 200
88.88241 | 73.6297804 | 52.5 | 158 | 40 | 50 | 2 | 90 | 200
87.871173 | 73.307624 | 52.5 | 158 | 40 | 50 | 2 | 90 | 200
86.8761855 | 72.403034 | 52.5 | 158 | 40 | 50 | 2 | 90 | 200
85.8574125 | 72.4673604 | 52.5 | 158 | 40 | 50 | 2 | 90 | 200
84.844998 | 72.2231648 | 52.5 | 158 | 40 | 50 | 2 | 90 | 200
83.8429455 | 71.6270968 | 52.5 | 158 | 40 | 50 | 2 | 90 | 200
82.82064 | 71.726558 | 52.5 | 158 | 40 | 50 | 2 | 90 | 200
81.8218845 | 71.1144084 | 52.5 | 158 | 40 | 50 | 2 | 90 | 200
80.8021695 | 71.015122 | 52.5 | 158 | 40 | 50 | 2 | 90 | 200
79.798233 | 70.5372188 | 52.5 | 158 | 40 | 50 | 2 | 90 | 200
78.791235 | 70.080816 | 52.5 | 158 | 40 | 50 | 2 | 90 | 200
77.772933 | 70.0245304 | 52.5 | 158 | 40 | 50 | 2 | 90 | 200
76.7661705 | 69.664792 | 52.5 | 158 | 40 | 50 | 2 | 90 | 200
75.759408 | 69.25139 | 52.5 | 158 | 40 | 50 | 2 | 90 | 200
74.7502905 | 68.8460288 | 52.5 | 158 | 40 | 50 | 2 | 90 | 200
73.737876 | 68.6527 | 52.5 | 158 | 40 | 50 | 2 | 90 | 200
72.728523 | 68.2177976 | 52.5 | 158 | 40 | 50 | 2 | 90 | 200
71.717286 | 67.933398 | 52.5 | 158 | 40 | 50 | 2 | 90 | 200
70.7053425 | 67.7320284 | 52.5 | 158 | 40 | 50 | 2 | 90 | 200
69.6945765 | 67.4339944 | 52.5 | 158 | 40 | 50 | 2 | 90 | 200
68.68593 | 67.1172568 | 52.5 | 158 | 40 | 50 | 2 | 90 | 200
67.6753995 | 66.770978 | 52.5 | 158 | 40 | 50 | 2 | 90 | 200
66.6646335 | 66.5133228 | 52.5 | 158 | 40 | 50 | 2 | 90 | 200
65.6538675 | 66.1507876 | 52.5 | 158 | 40 | 50 | 2 | 90 | 200
64.6473405 | 65.6274364 | 52.5 | 158 | 40 | 50 | 2 | 90 | 200
63.640107 | 65.2596572 | 52.5 | 158 | 40 | 50 | 2 | 90 | 200
62.621805 | 65.2246972 | 52.5 | 158 | 40 | 50 | 2 | 90 | 200
61.616691 | 64.5749656 | 52.5 | 158 | 40 | 50 | 2 | 90 | 200
60.6061605 | 64.4354752 | 52.5 | 158 | 40 | 50 | 2 | 90 | 200
59.5925685 | 64.0461956 | 52.5 | 158 | 40 | 50 | 2 | 90 | 200
58.5888675 | 63.691876 | 52.5 | 158 | 40 | 50 | 2 | 90 | 200
57.5733915 | 63.4179644 | 52.5 | 158 | 40 | 50 | 2 | 90 | 200
56.5597995 | 63.3966388 | 52.5 | 158 | 40 | 50 | 2 | 90 | 200
55.5603375 | 62.3952096 | 52.5 | 158 | 40 | 50 | 2 | 90 | 200
54.539916 | 62.491874 | 52.5 | 158 | 40 | 50 | 2 | 90 | 200
53.527266 | 62.3899656 | 52.5 | 158 | 40 | 50 | 2 | 90 | 200
52.5336915 | 61.3563732 | 52.5 | 158 | 40 | 50 | 2 | 90 | 200
51.521277 | 60.8945516 | 52.5 | 158 | 40 | 50 | 2 | 90 | 200
50.501091 | 61.0020536 | 52.5 | 158 | 40 | 50 | 2 | 90 | 200
49.48797 | 60.8945516 | 52.5 | 158 | 40 | 50 | 2 | 90 | 200
48.4755555 | 60.6181928 | 52.5 | 158 | 40 | 50 | 2 | 90 | 200
47.462199 | 60.3927008 | 52.5 | 158 | 40 | 50 | 2 | 90 | 200
46.4540235 | 60.0221248 | 52.5 | 158 | 40 | 50 | 2 | 90 | 200
45.444906 | 59.59806 | 52.5 | 158 | 40 | 50 | 2 | 90 | 200
44.4381435 | 58.8705424 | 52.5 | 158 | 40 | 50 | 2 | 90 | 200
43.438917 | 58.057198 | 52.5 | 158 | 40 | 50 | 2 | 90 | 200
42.4368645 | 57.6357552 | 52.5 | 158 | 40 | 50 | 2 | 90 | 200
41.410791 | 58.0839424 | 52.5 | 158 | 40 | 50 | 2 | 90 | 200
40.389663 | 57.90687 | 52.5 | 158 | 40 | 50 | 2 | 90 | 200
39.3984435 | 56.6853676 | 52.5 | 158 | 40 | 50 | 2 | 90 | 200
38.3867355 | 56.6879896 | 52.5 | 158 | 40 | 50 | 2 | 90 | 200
37.3618395 | 56.5619588 | 52.5 | 158 | 40 | 50 | 2 | 90 | 200
36.373446 | 55.6465312 | 52.5 | 158 | 40 | 50 | 2 | 90 | 200
35.340072 | 55.7269392 | 52.5 | 158 | 40 | 50 | 2 | 90 | 200
34.352385 | 54.833012 | 52.5 | 158 | 40 | 50 | 2 | 90 | 200
33.32325 | 54.8062676 | 52.5 | 158 | 40 | 50 | 2 | 90 | 200
32.3221395 | 54.792808 | 52.5 | 158 | 40 | 50 | 2 | 90 | 200
31.324797 | 53.364692 | 52.5 | 158 | 40 | 50 | 2 | 90 | 200
30.2940135 | 53.6868484 | 52.5 | 158 | 40 | 50 | 2 | 90 | 200
29.284896 | 53.743134 | 52.5 | 158 | 40 | 50 | 2 | 90 | 200
28.286847 | 53.061414 | 52.5 | 158 | 40 | 50 | 2 | 90 | 200
27.2847945 | 51.826452 | 52.5 | 158 | 40 | 50 | 2 | 90 | 200
26.2669635 | 51.5929192 | 52.5 | 158 | 40 | 50 | 2 | 90 | 200
25.2543135 | 50.927106 | 52.5 | 158 | 40 | 50 | 2 | 90 | 200
24.2402505 | 50.6883292 | 52.5 | 158 | 40 | 50 | 2 | 90 | 200
23.2308975 | 50.3418756 | 52.5 | 158 | 40 | 50 | 2 | 90 | 200
22.2248415 | 49.6601556 | 52.5 | 158 | 40 | 50 | 2 | 90 | 200
21.217608 | 49.1902932 | 52.5 | 158 | 40 | 50 | 2 | 90 | 200
20.21061 | 48.8494332 | 52.5 | 158 | 40 | 50 | 2 | 90 | 200
19.195134 | 48.8118512 | 52.5 | 158 | 40 | 50 | 2 | 90 | 200
18.1742415 | 48.8413924 | 52.5 | 158 | 40 | 50 | 2 | 90 | 200
17.1653595 | 47.4910624 | 52.5 | 158 | 40 | 50 | 2 | 90 | 200
16.1677815 | 46.7500852 | 52.5 | 158 | 40 | 50 | 2 | 90 | 200
15.1499505 | 47.2145288 | 52.5 | 158 | 40 | 50 | 2 | 90 | 200
14.1387135 | 45.590462 | 52.5 | 158 | 40 | 50 | 2 | 90 | 200
13.132893 | 45.888496 | 52.5 | 158 | 40 | 50 | 2 | 90 | 200
12.112707 | 45.2978468 | 52.5 | 158 | 40 | 50 | 2 | 90 | 200
11.1172485 | 44.352878 | 52.5 | 158 | 40 | 50 | 2 | 90 | 200
10.0970625 | 43.4052872 | 52.5 | 158 | 40 | 50 | 2 | 90 | 200
9.087003 | 43.6844428 | 52.5 | 158 | 40 | 50 | 2 | 90 | 200
8.083302 | 41.950252 | 52.5 | 158 | 40 | 50 | 2 | 90 | 200
7.0652355 | 41.6174328 | 52.5 | 158 | 40 | 50 | 2 | 90 | 200
6.057531 | 41.3382772 | 52.5 | 158 | 40 | 50 | 2 | 90 | 200
5.053359 | 40.2886032 | 52.5 | 158 | 40 | 50 | 2 | 90 | 200
4.036941 | 39.053816 | 52.5 | 158 | 40 | 50 | 2 | 90 | 200
3.0292365 | 37.40283 | 52.5 | 158 | 40 | 50 | 2 | 90 | 200
2.019177 | 36.080468 | 52.5 | 158 | 40 | 50 | 2 | 90 | 200
1.014534 | 34.6511284 | 52.5 | 158 | 40 | 50 | 2 | 90 | 200
0 | 6.6443228 | 52.5 | 158 | 40 | 50 | 2 | 90 | 200
100.0076655 | 72.5855252 | 52.5 | 138 | 60 | 50 | 2 | 90 | 200
99.003729 | 71.989632 | 52.5 | 138 | 60 | 50 | 2 | 90 | 200
97.9804815 | 72.2042864 | 52.5 | 138 | 60 | 50 | 2 | 90 | 200
96.962415 | 72.29291 | 52.5 | 138 | 60 | 50 | 2 | 90 | 200
95.9452905 | 72.4191156 | 52.5 | 138 | 60 | 50 | 2 | 90 | 200
94.936173 | 72.1667044 | 52.5 | 138 | 60 | 50 | 2 | 90 | 200
93.9261135 | 71.72918 | 52.5 | 138 | 60 | 50 | 2 | 90 | 200
92.916996 | 71.5278104 | 52.5 | 138 | 60 | 50 | 2 | 90 | 200
91.912353 | 70.9936216 | 52.5 | 138 | 60 | 50 | 2 | 90 | 200
90.910536 | 70.2849824 | 52.5 | 138 | 60 | 50 | 2 | 90 | 200
89.909661 | 69.6782516 | 52.5 | 138 | 60 | 50 | 2 | 90 | 200
88.8930075 | 69.7990384 | 52.5 | 138 | 60 | 50 | 2 | 90 | 200
87.8676405 | 69.9895704 | 52.5 | 138 | 60 | 50 | 2 | 90 | 200
86.868885 | 69.1091028 | 52.5 | 138 | 60 | 50 | 2 | 90 | 200
85.864713 | 68.7734868 | 52.5 | 138 | 60 | 50 | 2 | 90 | 200
84.8391105 | 69.0071944 | 52.5 | 138 | 60 | 50 | 2 | 90 | 200
83.8448295 | 68.083726 | 52.5 | 138 | 60 | 50 | 2 | 90 | 200
82.8246435 | 68.2822988 | 52.5 | 138 | 60 | 50 | 2 | 90 | 200
81.822591 | 67.522618 | 52.5 | 138 | 60 | 50 | 2 | 90 | 200
80.8021695 | 67.7159468 | 52.5 | 138 | 60 | 50 | 2 | 90 | 200
79.8008235 | 67.1359604 | 52.5 | 138 | 60 | 50 | 2 | 90 | 200
78.7853475 | 66.9803884 | 52.5 | 138 | 60 | 50 | 2 | 90 | 200
77.7731685 | 66.958888 | 52.5 | 138 | 60 | 50 | 2 | 90 | 200
76.7689965 | 66.3923612 | 52.5 | 138 | 60 | 50 | 2 | 90 | 200
75.759408 | 66.1212464 | 52.5 | 138 | 60 | 50 | 2 | 90 | 200
74.7460515 | 65.8662132 | 52.5 | 138 | 60 | 50 | 2 | 90 | 200
73.7348145 | 65.6568028 | 52.5 | 138 | 60 | 50 | 2 | 90 | 200
72.723813 | 65.4341076 | 52.5 | 138 | 60 | 50 | 2 | 90 | 200
71.7156375 | 65.1012884 | 52.5 | 138 | 60 | 50 | 2 | 90 | 200
70.7058135 | 64.7602536 | 52.5 | 138 | 60 | 50 | 2 | 90 | 200
69.697638 | 64.3603112 | 52.5 | 138 | 60 | 50 | 2 | 90 | 200
68.6885205 | 64.030114 | 52.5 | 138 | 60 | 50 | 2 | 90 | 200
67.6791675 | 63.691876 | 52.5 | 138 | 60 | 50 | 2 | 90 | 200
66.667224 | 63.6354156 | 52.5 | 138 | 60 | 50 | 2 | 90 | 200
65.6519835 | 63.4233832 | 52.5 | 138 | 60 | 50 | 2 | 90 | 200
64.6426305 | 63.0825232 | 52.5 | 138 | 60 | 50 | 2 | 90 | 200
63.6379875 | 62.5348748 | 52.5 | 138 | 60 | 50 | 2 | 90 | 200
62.622747 | 62.7067032 | 52.5 | 138 | 60 | 50 | 2 | 90 | 200
61.611981 | 62.1670956 | 52.5 | 138 | 60 | 50 | 2 | 90 | 200
60.611106 | 61.6704888 | 52.5 | 138 | 60 | 50 | 2 | 90 | 200
59.588094 | 61.7966944 | 52.5 | 138 | 60 | 50 | 2 | 90 | 200
58.592871 | 60.9429712 | 52.5 | 138 | 60 | 50 | 2 | 90 | 200
57.566562 | 61.3161692 | 52.5 | 138 | 60 | 50 | 2 | 90 | 200
56.5725165 | 60.577814 | 52.5 | 138 | 60 | 50 | 2 | 90 | 200
55.553037 | 60.4704868 | 52.5 | 138 | 60 | 50 | 2 | 90 | 200
54.5377965 | 60.6019364 | 52.5 | 138 | 60 | 50 | 2 | 90 | 200
53.5430445 | 59.7618476 | 52.5 | 138 | 60 | 50 | 2 | 90 | 200
52.529688 | 59.3832308 | 52.5 | 138 | 60 | 50 | 2 | 90 | 200
51.5106795 | 59.41015 | 52.5 | 138 | 60 | 50 | 2 | 90 | 200
50.4937905 | 59.450354 | 52.5 | 138 | 60 | 50 | 2 | 90 | 200
49.4839665 | 59.2759036 | 52.5 | 138 | 60 | 50 | 2 | 90 | 200
48.477675 | 58.9859104 | 52.5 | 138 | 60 | 50 | 2 | 90 | 200
47.4699705 | 58.5779272 | 52.5 | 138 | 60 | 50 | 2 | 90 | 200
46.4577915 | 58.4087208 | 52.5 | 138 | 60 | 50 | 2 | 90 | 200
45.444906 | 58.1779848 | 52.5 | 138 | 60 | 50 | 2 | 90 | 200
44.433198 | 57.7081224 | 52.5 | 138 | 60 | 50 | 2 | 90 | 200
43.4262 | 57.0209836 | 52.5 | 138 | 60 | 50 | 2 | 90 | 200
42.4274445 | 56.1592196 | 52.5 | 138 | 60 | 50 | 2 | 90 | 200
41.426805 | 55.6437344 | 52.5 | 138 | 60 | 50 | 2 | 90 | 200
40.398612 | 56.2745876 | 52.5 | 138 | 60 | 50 | 2 | 90 | 200
39.384078 | 55.7538584 | 52.5 | 138 | 60 | 50 | 2 | 90 | 200
38.3961555 | 54.5538564 | 52.5 | 138 | 60 | 50 | 2 | 90 | 200
37.363017 | 55.4773248 | 52.5 | 138 | 60 | 50 | 2 | 90 | 200
36.368265 | 53.931044 | 52.5 | 138 | 60 | 50 | 2 | 90 | 200
35.3464305 | 54.7632668 | 52.5 | 138 | 60 | 50 | 2 | 90 | 200
34.3507365 | 53.098996 | 52.5 | 138 | 60 | 50 | 2 | 90 | 200
33.3230145 | 53.9714228 | 52.5 | 138 | 60 | 50 | 2 | 90 | 200
32.33415 | 52.6102552 | 52.5 | 138 | 60 | 50 | 2 | 90 | 200
31.308783 | 52.7472984 | 52.5 | 138 | 60 | 50 | 2 | 90 | 200
30.2926005 | 52.953912 | 52.5 | 138 | 60 | 50 | 2 | 90 | 200
29.299497 | 52.016984 | 52.5 | 138 | 60 | 50 | 2 | 90 | 200
28.294383 | 51.112394 | 52.5 | 138 | 60 | 50 | 2 | 90 | 200
27.273726 | 50.8386572 | 52.5 | 138 | 60 | 50 | 2 | 90 | 200
26.2514205 | 51.0131076 | 52.5 | 138 | 60 | 50 | 2 | 90 | 200
25.239006 | 50.9433624 | 52.5 | 138 | 60 | 50 | 2 | 90 | 200
24.231066 | 50.6318688 | 52.5 | 138 | 60 | 50 | 2 | 90 | 200
23.2200645 | 50.1593844 | 52.5 | 138 | 60 | 50 | 2 | 90 | 200
22.208592 | 49.799646 | 52.5 | 138 | 60 | 50 | 2 | 90 | 200
21.203478 | 49.0212616 | 52.5 | 138 | 60 | 50 | 2 | 90 | 200
20.205429 | 47.9446684 | 52.5 | 138 | 60 | 50 | 2 | 90 | 200
19.199844 | 47.84276 | 52.5 | 138 | 60 | 50 | 2 | 90 | 200
18.1850745 | 48.0065476 | 52.5 | 138 | 60 | 50 | 2 | 90 | 200
17.1630045 | 47.7647992 | 52.5 | 138 | 60 | 50 | 2 | 90 | 200
16.160481 | 46.3662244 | 52.5 | 138 | 60 | 50 | 2 | 90 | 200
15.156309 | 46.5515124 | 52.5 | 138 | 60 | 50 | 2 | 90 | 200
14.1316485 | 46.3179796 | 52.5 | 138 | 60 | 50 | 2 | 90 | 200
13.137132 | 45.0884364 | 52.5 | 138 | 60 | 50 | 2 | 90 | 200
12.1152975 | 45.7622904 | 52.5 | 138 | 60 | 50 | 2 | 90 | 200
11.1156 | 43.9073128 | 52.5 | 138 | 60 | 50 | 2 | 90 | 200
10.094001 | 44.5542476 | 52.5 | 138 | 60 | 50 | 2 | 90 | 200
9.09501 | 43.713984 | 52.5 | 138 | 60 | 50 | 2 | 90 | 200
8.0807115 | 42.1516216 | 52.5 | 138 | 60 | 50 | 2 | 90 | 200
7.0690035 | 42.809394 | 52.5 | 138 | 60 | 50 | 2 | 90 | 200
6.060828 | 41.9046292 | 52.5 | 138 | 60 | 50 | 2 | 90 | 200
5.0479425 | 40.9059968 | 52.5 | 138 | 60 | 50 | 2 | 90 | 200
4.041651 | 39.5665044 | 52.5 | 138 | 60 | 50 | 2 | 90 | 200
3.025233 | 39.0779384 | 52.5 | 138 | 60 | 50 | 2 | 90 | 200
2.0194125 | 38.619438 | 52.5 | 138 | 60 | 50 | 2 | 90 | 200
1.0303125 | 37.3869232 | 52.5 | 138 | 60 | 50 | 2 | 90 | 200
0 | 7.2309516 | 52.5 | 138 | 60 | 50 | 2 | 90 | 200
99.9907095 | 31.470118 | 42.5 | 178 | 20 | 50 | 2 | 110 | 200
98.988186 | 30.7532632 | 42.5 | 178 | 20 | 50 | 2 | 110 | 200
97.990137 | 30.0392052 | 42.5 | 178 | 20 | 50 | 2 | 110 | 200
96.9789 | 29.8727956 | 42.5 | 178 | 20 | 50 | 2 | 110 | 200
95.963424 | 29.7600496 | 42.5 | 178 | 20 | 50 | 2 | 110 | 200
94.951245 | 29.4567716 | 42.5 | 178 | 20 | 50 | 2 | 110 | 200
93.9388305 | 29.220442 | 42.5 | 178 | 20 | 50 | 2 | 110 | 200
92.932539 | 28.7479576 | 42.5 | 178 | 20 | 50 | 2 | 110 | 200
91.926954 | 28.2593916 | 42.5 | 178 | 20 | 50 | 2 | 110 | 200
90.914775 | 28.2997704 | 42.5 | 178 | 20 | 50 | 2 | 110 | 200
89.898828 | 28.2702292 | 42.5 | 178 | 20 | 50 | 2 | 110 | 200
88.883352 | 28.1520644 | 42.5 | 178 | 20 | 50 | 2 | 110 | 200
87.8751765 | 27.6849988 | 42.5 | 178 | 20 | 50 | 2 | 110 | 200
86.8752435 | 27.1964328 | 42.5 | 178 | 20 | 50 | 2 | 110 | 200
85.855764 | 27.4595068 | 42.5 | 178 | 20 | 50 | 2 | 110 | 200
84.8438205 | 27.11585 | 42.5 | 178 | 20 | 50 | 2 | 110 | 200
83.842239 | 26.5682016 | 42.5 | 178 | 20 | 50 | 2 | 110 | 200
82.8237015 | 26.737408 | 42.5 | 178 | 20 | 50 | 2 | 110 | 200
81.818823 | 26.3722508 | 42.5 | 178 | 20 | 50 | 2 | 110 | 200
80.80476 | 26.3185872 | 42.5 | 178 | 20 | 50 | 2 | 110 | 200
79.79682 | 26.0125124 | 42.5 | 178 | 20 | 50 | 2 | 110 | 200
78.78888 | 25.8676032 | 42.5 | 178 | 20 | 50 | 2 | 110 | 200
77.7731685 | 25.8621844 | 42.5 | 178 | 20 | 50 | 2 | 110 | 200
76.7685255 | 25.540028 | 42.5 | 178 | 20 | 50 | 2 | 110 | 200
75.757053 | 25.4811204 | 42.5 | 178 | 20 | 50 | 2 | 110 | 200
74.7474645 | 25.2502096 | 42.5 | 178 | 20 | 50 | 2 | 110 | 200
73.734108 | 25.1561672 | 42.5 | 178 | 20 | 50 | 2 | 110 | 200
72.7268745 | 24.9843388 | 42.5 | 178 | 20 | 50 | 2 | 110 | 200
71.7146955 | 24.9226344 | 42.5 | 178 | 20 | 50 | 2 | 110 | 200
70.7076975 | 24.632816 | 42.5 | 178 | 20 | 50 | 2 | 110 | 200
69.697167 | 24.5522332 | 42.5 | 178 | 20 | 50 | 2 | 110 | 200
68.687343 | 24.3858236 | 42.5 | 178 | 20 | 50 | 2 | 110 | 200
67.6777545 | 24.1388312 | 42.5 | 178 | 20 | 50 | 2 | 110 | 200
66.6636915 | 24.1764132 | 42.5 | 178 | 20 | 50 | 2 | 110 | 200
65.653632 | 23.8892168 | 42.5 | 178 | 20 | 50 | 2 | 110 | 200
64.6473405 | 23.7549704 | 42.5 | 178 | 20 | 50 | 2 | 110 | 200
63.634926 | 23.7173884 | 42.5 | 178 | 20 | 50 | 2 | 110 | 200
62.6210985 | 23.7495516 | 42.5 | 178 | 20 | 50 | 2 | 110 | 200
61.6159845 | 23.35765 | 42.5 | 178 | 20 | 50 | 2 | 110 | 200
60.6023925 | 23.4139356 | 42.5 | 178 | 20 | 50 | 2 | 110 | 200
59.596101 | 22.9924928 | 42.5 | 178 | 20 | 50 | 2 | 110 | 200
58.584864 | 23.132158 | 42.5 | 178 | 20 | 50 | 2 | 110 | 200
57.578337 | 22.6998776 | 42.5 | 178 | 20 | 50 | 2 | 110 | 200
56.5597995 | 23.1428208 | 42.5 | 178 | 20 | 50 | 2 | 110 | 200
55.560102 | 22.498508 | 42.5 | 178 | 20 | 50 | 2 | 110 | 200
54.541329 | 22.7322156 | 42.5 | 178 | 20 | 50 | 2 | 110 | 200
53.531034 | 22.7294188 | 42.5 | 178 | 20 | 50 | 2 | 110 | 200
52.528275 | 22.4100592 | 42.5 | 178 | 20 | 50 | 2 | 110 | 200
51.517509 | 22.0879028 | 42.5 | 178 | 20 | 50 | 2 | 110 | 200
50.5041525 | 22.120066 | 42.5 | 178 | 20 | 50 | 2 | 110 | 200
49.4905605 | 22.0609836 | 42.5 | 178 | 20 | 50 | 2 | 110 | 200
48.4793235 | 22.1845672 | 42.5 | 178 | 20 | 50 | 2 | 110 | 200
47.4685575 | 22.0905248 | 42.5 | 178 | 20 | 50 | 2 | 110 | 200
46.4563785 | 21.9456156 | 42.5 | 178 | 20 | 50 | 2 | 110 | 200
45.4507935 | 21.6421628 | 42.5 | 178 | 20 | 50 | 2 | 110 | 200
44.4414405 | 21.4275084 | 42.5 | 178 | 20 | 50 | 2 | 110 | 200
43.438917 | 20.9441864 | 42.5 | 178 | 20 | 50 | 2 | 110 | 200
42.430506 | 21.0488916 | 42.5 | 178 | 20 | 50 | 2 | 110 | 200
41.4105555 | 21.3925484 | 42.5 | 178 | 20 | 50 | 2 | 110 | 200
40.3964925 | 21.0999332 | 42.5 | 178 | 20 | 50 | 2 | 110 | 200
39.4012695 | 20.4047536 | 42.5 | 178 | 20 | 50 | 2 | 110 | 200
38.3829675 | 20.7375728 | 42.5 | 178 | 20 | 50 | 2 | 110 | 200
37.368198 | 20.4799176 | 42.5 | 178 | 20 | 50 | 2 | 110 | 200
36.371091 | 20.2490068 | 42.5 | 178 | 20 | 50 | 2 | 110 | 200
35.348079 | 20.4127944 | 42.5 | 178 | 20 | 50 | 2 | 110 | 200
34.3507365 | 19.8543084 | 42.5 | 178 | 20 | 50 | 2 | 110 | 200
33.3305505 | 20.0235148 | 42.5 | 178 | 20 | 50 | 2 | 110 | 200
32.3197845 | 20.0717596 | 42.5 | 178 | 20 | 50 | 2 | 110 | 200
31.3184385 | 19.5484084 | 42.5 | 178 | 20 | 50 | 2 | 110 | 200
30.2996655 | 19.2584152 | 42.5 | 178 | 20 | 50 | 2 | 110 | 200
29.285367 | 19.567112 | 42.5 | 178 | 20 | 50 | 2 | 110 | 200
28.2856695 | 19.4033244 | 42.5 | 178 | 20 | 50 | 2 | 110 | 200
27.2777295 | 18.888014 | 42.5 | 178 | 20 | 50 | 2 | 110 | 200
26.26767 | 18.5013564 | 42.5 | 178 | 20 | 50 | 2 | 110 | 200
25.255491 | 18.474612 | 42.5 | 178 | 20 | 50 | 2 | 110 | 200
24.243783 | 18.4691932 | 42.5 | 178 | 20 | 50 | 2 | 110 | 200
23.2346655 | 18.254364 | 42.5 | 178 | 20 | 50 | 2 | 110 | 200
22.223664 | 18.06121 | 42.5 | 178 | 20 | 50 | 2 | 110 | 200
21.217137 | 17.725594 | 42.5 | 178 | 20 | 50 | 2 | 110 | 200
20.207784 | 17.763176 | 42.5 | 178 | 20 | 50 | 2 | 110 | 200
19.1901885 | 18.3162432 | 42.5 | 178 | 20 | 50 | 2 | 110 | 200
18.1742415 | 18.098792 | 42.5 | 178 | 20 | 50 | 2 | 110 | 200
17.168421 | 17.1805676 | 42.5 | 178 | 20 | 50 | 2 | 110 | 200
16.1630715 | 17.1082004 | 42.5 | 178 | 20 | 50 | 2 | 110 | 200
15.1475955 | 17.4786016 | 42.5 | 178 | 20 | 50 | 2 | 110 | 200
14.1415395 | 16.222314 | 42.5 | 178 | 20 | 50 | 2 | 110 | 200
13.133364 | 16.8397076 | 42.5 | 178 | 20 | 50 | 2 | 110 | 200
12.116475 | 16.3511416 | 42.5 | 178 | 20 | 50 | 2 | 110 | 200
11.112303 | 16.4369684 | 42.5 | 178 | 20 | 50 | 2 | 110 | 200
10.10295 | 15.738992 | 42.5 | 178 | 20 | 50 | 2 | 110 | 200
9.087474 | 16.2142732 | 42.5 | 178 | 20 | 50 | 2 | 110 | 200
8.0811825 | 15.4276732 | 42.5 | 178 | 20 | 50 | 2 | 110 | 200
7.066413 | 15.4170104 | 42.5 | 178 | 20 | 50 | 2 | 110 | 200
6.05706 | 15.2021812 | 42.5 | 178 | 20 | 50 | 2 | 110 | 200
5.0512395 | 14.8559024 | 42.5 | 178 | 20 | 50 | 2 | 110 | 200
4.0385895 | 14.2491716 | 42.5 | 178 | 20 | 50 | 2 | 110 | 200
3.0292365 | 13.4625716 | 42.5 | 178 | 20 | 50 | 2 | 110 | 200
2.0208255 | 13.006868 | 42.5 | 178 | 20 | 50 | 2 | 110 | 200
1.0147695 | 12.2515572 | 42.5 | 178 | 20 | 50 | 2 | 110 | 200
0 | 0 | 42.5 | 178 | 20 | 50 | 2 | 110 | 200
100.0062525 | 28.2137688 | 42.5 | 158 | 40 | 50 | 2 | 110 | 200
98.9950155 | 27.8407456 | 42.5 | 158 | 40 | 50 | 2 | 110 | 200
97.975065 | 28.0634408 | 42.5 | 158 | 40 | 50 | 2 | 110 | 200
96.959589 | 27.9856548 | 42.5 | 158 | 40 | 50 | 2 | 110 | 200
95.9509425 | 27.674336 | 42.5 | 158 | 40 | 50 | 2 | 110 | 200
94.9430025 | 27.4434252 | 42.5 | 158 | 40 | 50 | 2 | 110 | 200
93.9317655 | 27.3198416 | 42.5 | 158 | 40 | 50 | 2 | 110 | 200
92.9195865 | 27.1427692 | 42.5 | 158 | 40 | 50 | 2 | 110 | 200
91.9111755 | 26.7695712 | 42.5 | 158 | 40 | 50 | 2 | 110 | 200
90.9032355 | 26.36421 | 42.5 | 158 | 40 | 50 | 2 | 110 | 200
89.9051865 | 25.6931528 | 42.5 | 158 | 40 | 50 | 2 | 110 | 200
88.893243 | 25.6983968 | 42.5 | 158 | 40 | 50 | 2 | 110 | 200
87.87447 | 25.8487248 | 42.5 | 158 | 40 | 50 | 2 | 110 | 200
86.861349 | 25.5187024 | 42.5 | 158 | 40 | 50 | 2 | 110 | 200
85.8640065 | 24.9254312 | 42.5 | 158 | 40 | 50 | 2 | 110 | 200
84.844056 | 25.276954 | 42.5 | 158 | 40 | 50 | 2 | 110 | 200
83.836116 | 24.82597 | 42.5 | 158 | 40 | 50 | 2 | 110 | 200
82.8269985 | 24.7051832 | 42.5 | 158 | 40 | 50 | 2 | 110 | 200
81.818352 | 24.2811184 | 42.5 | 158 | 40 | 50 | 2 | 110 | 200
80.8054665 | 24.4905288 | 42.5 | 158 | 40 | 50 | 2 | 110 | 200
79.799646 | 23.9830844 | 42.5 | 158 | 40 | 50 | 2 | 110 | 200
78.7839345 | 24.2059544 | 42.5 | 158 | 40 | 50 | 2 | 110 | 200
77.7774075 | 23.9374616 | 42.5 | 158 | 40 | 50 | 2 | 110 | 200
76.767819 | 23.8301344 | 42.5 | 158 | 40 | 50 | 2 | 110 | 200
75.7539915 | 23.6824284 | 42.5 | 158 | 40 | 50 | 2 | 110 | 200
74.744874 | 23.7549704 | 42.5 | 158 | 40 | 50 | 2 | 110 | 200
73.73505 | 23.5347224 | 42.5 | 158 | 40 | 50 | 2 | 110 | 200
72.725697 | 23.2879048 | 42.5 | 158 | 40 | 50 | 2 | 110 | 200
71.719641 | 22.9522888 | 42.5 | 158 | 40 | 50 | 2 | 110 | 200
70.704636 | 23.0676568 | 42.5 | 158 | 40 | 50 | 2 | 110 | 200
69.6955185 | 22.7509192 | 42.5 | 158 | 40 | 50 | 2 | 110 | 200
68.685459 | 22.906666 | 42.5 | 158 | 40 | 50 | 2 | 110 | 200
67.6753995 | 22.7026744 | 42.5 | 158 | 40 | 50 | 2 | 110 | 200
66.664869 | 22.4422224 | 42.5 | 158 | 40 | 50 | 2 | 110 | 200
65.657871 | 22.3562208 | 42.5 | 158 | 40 | 50 | 2 | 110 | 200
64.643808 | 22.3294764 | 42.5 | 158 | 40 | 50 | 2 | 110 | 200
63.636339 | 22.0931468 | 42.5 | 158 | 40 | 50 | 2 | 110 | 200
62.630283 | 21.8704516 | 42.5 | 158 | 40 | 50 | 2 | 110 | 200
61.6103325 | 22.1361476 | 42.5 | 158 | 40 | 50 | 2 | 110 | 200
60.6089865 | 21.6475816 | 42.5 | 158 | 40 | 50 | 2 | 110 | 200
59.595159 | 21.8328696 | 42.5 | 158 | 40 | 50 | 2 | 110 | 200
58.585335 | 21.556336 | 42.5 | 158 | 40 | 50 | 2 | 110 | 200
57.571743 | 21.8300728 | 42.5 | 158 | 40 | 50 | 2 | 110 | 200
56.5654515 | 21.4329272 | 42.5 | 158 | 40 | 50 | 2 | 110 | 200
55.5480915 | 21.6797448 | 42.5 | 158 | 40 | 50 | 2 | 110 | 200
54.5439195 | 21.4329272 | 42.5 | 158 | 40 | 50 | 2 | 110 | 200
53.5421025 | 20.7831956 | 42.5 | 158 | 40 | 50 | 2 | 110 | 200
52.522152 | 21.0731888 | 42.5 | 158 | 40 | 50 | 2 | 110 | 200
51.5073825 | 21.3173844 | 42.5 | 158 | 40 | 50 | 2 | 110 | 200
50.502033 | 21.0973112 | 42.5 | 158 | 40 | 50 | 2 | 110 | 200
49.4919735 | 21.1214336 | 42.5 | 158 | 40 | 50 | 2 | 110 | 200
48.4873305 | 20.6328676 | 42.5 | 158 | 40 | 50 | 2 | 110 | 200
47.483865 | 20.2972516 | 42.5 | 158 | 40 | 50 | 2 | 110 | 200
46.4681535 | 20.278548 | 42.5 | 158 | 40 | 50 | 2 | 110 | 200
45.453855 | 20.6463272 | 42.5 | 158 | 40 | 50 | 2 | 110 | 200
44.436966 | 20.7026128 | 42.5 | 158 | 40 | 50 | 2 | 110 | 200
43.428084 | 20.4959992 | 42.5 | 158 | 40 | 50 | 2 | 110 | 200
42.419673 | 20.2490068 | 42.5 | 158 | 40 | 50 | 2 | 110 | 200
41.416914 | 19.5859904 | 42.5 | 158 | 40 | 50 | 2 | 110 | 200
40.4120355 | 19.6450728 | 42.5 | 158 | 40 | 50 | 2 | 110 | 200
39.385962 | 20.0369744 | 42.5 | 158 | 40 | 50 | 2 | 110 | 200
38.384616 | 19.2073736 | 42.5 | 158 | 40 | 50 | 2 | 110 | 200
37.3764405 | 19.5484084 | 42.5 | 158 | 40 | 50 | 2 | 110 | 200
36.358845 | 19.4489472 | 42.5 | 158 | 40 | 50 | 2 | 110 | 200
35.35797 | 19.301416 | 42.5 | 158 | 40 | 50 | 2 | 110 | 200
34.338726 | 19.2127924 | 42.5 | 158 | 40 | 50 | 2 | 110 | 200
33.3338475 | 19.1295876 | 42.5 | 158 | 40 | 50 | 2 | 110 | 200
32.3296755 | 18.62494 | 42.5 | 158 | 40 | 50 | 2 | 110 | 200
31.3010115 | 19.338998 | 42.5 | 158 | 40 | 50 | 2 | 110 | 200
30.3024915 | 18.9818816 | 42.5 | 158 | 40 | 50 | 2 | 110 | 200
29.3025585 | 17.910882 | 42.5 | 158 | 40 | 50 | 2 | 110 | 200
28.2837855 | 18.404692 | 42.5 | 158 | 40 | 50 | 2 | 110 | 200
27.264306 | 18.3805696 | 42.5 | 158 | 40 | 50 | 2 | 110 | 200
26.2533045 | 18.5630608 | 42.5 | 158 | 40 | 50 | 2 | 110 | 200
25.247484 | 18.5202348 | 42.5 | 158 | 40 | 50 | 2 | 110 | 200
24.2388375 | 18.3914072 | 42.5 | 158 | 40 | 50 | 2 | 110 | 200
23.228307 | 18.324284 | 42.5 | 158 | 40 | 50 | 2 | 110 | 200
22.2149505 | 18.0503724 | 42.5 | 158 | 40 | 50 | 2 | 110 | 200
21.203478 | 17.913504 | 42.5 | 158 | 40 | 50 | 2 | 110 | 200
20.194596 | 17.4168972 | 42.5 | 158 | 40 | 50 | 2 | 110 | 200
19.194192 | 16.6678792 | 42.5 | 158 | 40 | 50 | 2 | 110 | 200
18.1864875 | 16.86383 | 42.5 | 158 | 40 | 50 | 2 | 110 | 200
17.16795 | 17.3632336 | 42.5 | 158 | 40 | 50 | 2 | 110 | 200
16.154358 | 16.858586 | 42.5 | 158 | 40 | 50 | 2 | 110 | 200
15.1537185 | 16.3833048 | 42.5 | 158 | 40 | 50 | 2 | 110 | 200
14.139891 | 16.4369684 | 42.5 | 158 | 40 | 50 | 2 | 110 | 200
13.131009 | 15.8304124 | 42.5 | 158 | 40 | 50 | 2 | 110 | 200
12.120714 | 16.5740116 | 42.5 | 158 | 40 | 50 | 2 | 110 | 200
11.1097125 | 15.2962236 | 42.5 | 158 | 40 | 50 | 2 | 110 | 200
10.1008305 | 16.0478636 | 42.5 | 158 | 40 | 50 | 2 | 110 | 200
9.096423 | 15.2291004 | 42.5 | 158 | 40 | 50 | 2 | 110 | 200
8.07765 | 15.0894352 | 42.5 | 158 | 40 | 50 | 2 | 110 | 200
7.067826 | 15.5673384 | 42.5 | 158 | 40 | 50 | 2 | 110 | 200
6.058944 | 14.7081964 | 42.5 | 158 | 40 | 50 | 2 | 110 | 200
5.0502975 | 14.122966 | 42.5 | 158 | 40 | 50 | 2 | 110 | 200
4.039767 | 14.3323764 | 42.5 | 158 | 40 | 50 | 2 | 110 | 200
3.027588 | 14.1042624 | 42.5 | 158 | 40 | 50 | 2 | 110 | 200
2.021061 | 13.8308752 | 42.5 | 158 | 40 | 50 | 2 | 110 | 200
1.0166535 | 13.2045668 | 42.5 | 158 | 40 | 50 | 2 | 110 | 200
0 | 0 | 42.5 | 158 | 40 | 50 | 2 | 110 | 200
100.0133175 | 31.4084136 | 52.5 | 178 | 20 | 50 | 2 | 110 | 200
98.9917185 | 31.4566584 | 52.5 | 178 | 20 | 50 | 2 | 110 | 200
97.968 | 31.733192 | 52.5 | 178 | 20 | 50 | 2 | 110 | 200
96.9555855 | 31.5372412 | 52.5 | 178 | 20 | 50 | 2 | 110 | 200
95.9500005 | 31.0808384 | 52.5 | 178 | 20 | 50 | 2 | 110 | 200
94.941354 | 30.8071016 | 52.5 | 178 | 20 | 50 | 2 | 110 | 200
93.932001 | 30.49823 | 52.5 | 178 | 20 | 50 | 2 | 110 | 200
92.91888 | 30.229912 | 52.5 | 178 | 20 | 50 | 2 | 110 | 200
91.9078785 | 29.896918 | 52.5 | 178 | 20 | 50 | 2 | 110 | 200
90.898761 | 29.5023944 | 52.5 | 178 | 20 | 50 | 2 | 110 | 200
89.900241 | 28.6701716 | 52.5 | 178 | 20 | 50 | 2 | 110 | 200
88.8963045 | 28.0984008 | 52.5 | 178 | 20 | 50 | 2 | 110 | 200
87.877767 | 28.3480152 | 52.5 | 178 | 20 | 50 | 2 | 110 | 200
86.8597005 | 28.2567696 | 52.5 | 178 | 20 | 50 | 2 | 110 | 200
85.8616515 | 27.4380064 | 52.5 | 178 | 20 | 50 | 2 | 110 | 200
84.847353 | 27.486426 | 52.5 | 178 | 20 | 50 | 2 | 110 | 200
83.8358805 | 27.1427692 | 52.5 | 178 | 20 | 50 | 2 | 110 | 200
82.8302955 | 26.7695712 | 52.5 | 178 | 20 | 50 | 2 | 110 | 200
81.8157615 | 26.7078668 | 52.5 | 178 | 20 | 50 | 2 | 110 | 200
80.80947 | 26.3883324 | 52.5 | 178 | 20 | 50 | 2 | 110 | 200
79.7979975 | 26.1252584 | 52.5 | 178 | 20 | 50 | 2 | 110 | 200
78.781344 | 26.2193008 | 52.5 | 178 | 20 | 50 | 2 | 110 | 200
77.7792915 | 25.7413976 | 52.5 | 178 | 20 | 50 | 2 | 110 | 200
76.7694675 | 25.4702828 | 52.5 | 178 | 20 | 50 | 2 | 110 | 200
75.7554045 | 25.4461604 | 52.5 | 178 | 20 | 50 | 2 | 110 | 200
74.7432255 | 25.422038 | 52.5 | 178 | 20 | 50 | 2 | 110 | 200
73.7343435 | 25.0918408 | 52.5 | 178 | 20 | 50 | 2 | 110 | 200
72.72711 | 24.748184 | 52.5 | 178 | 20 | 50 | 2 | 110 | 200
71.7161085 | 24.6113156 | 52.5 | 178 | 20 | 50 | 2 | 110 | 200
70.706991 | 24.447528 | 52.5 | 178 | 20 | 50 | 2 | 110 | 200
69.6936345 | 24.3669452 | 52.5 | 178 | 20 | 50 | 2 | 110 | 200
68.686872 | 24.0447888 | 52.5 | 178 | 20 | 50 | 2 | 110 | 200
67.6749285 | 24.0045848 | 52.5 | 178 | 20 | 50 | 2 | 110 | 200
66.6665175 | 23.7119696 | 52.5 | 178 | 20 | 50 | 2 | 110 | 200
65.6576355 | 23.4918964 | 52.5 | 178 | 20 | 50 | 2 | 110 | 200
64.6435725 | 23.5375192 | 52.5 | 178 | 20 | 50 | 2 | 110 | 200
63.6346905 | 23.2905268 | 52.5 | 178 | 20 | 50 | 2 | 110 | 200
62.6300475 | 22.8636652 | 52.5 | 178 | 20 | 50 | 2 | 110 | 200
61.612923 | 23.0865352 | 52.5 | 178 | 20 | 50 | 2 | 110 | 200
60.606396 | 22.6731332 | 52.5 | 178 | 20 | 50 | 2 | 110 | 200
59.593746 | 22.7428784 | 52.5 | 178 | 20 | 50 | 2 | 110 | 200
58.5855705 | 22.310598 | 52.5 | 178 | 20 | 50 | 2 | 110 | 200
57.5700945 | 22.5173864 | 52.5 | 178 | 20 | 50 | 2 | 110 | 200
56.5687485 | 21.932156 | 52.5 | 178 | 20 | 50 | 2 | 110 | 200
55.5471495 | 22.1791484 | 52.5 | 178 | 20 | 50 | 2 | 110 | 200
54.5467455 | 21.9241152 | 52.5 | 178 | 20 | 50 | 2 | 110 | 200
53.5421025 | 21.2235168 | 52.5 | 178 | 20 | 50 | 2 | 110 | 200
52.5205035 | 21.5669988 | 52.5 | 178 | 20 | 50 | 2 | 110 | 200
51.507147 | 21.7227456 | 52.5 | 178 | 20 | 50 | 2 | 110 | 200
50.499207 | 21.4731312 | 52.5 | 178 | 20 | 50 | 2 | 110 | 200
49.4952705 | 21.22072 | 52.5 | 178 | 20 | 50 | 2 | 110 | 200
48.493218 | 20.654368 | 52.5 | 178 | 20 | 50 | 2 | 110 | 200
47.482923 | 20.4986212 | 52.5 | 178 | 20 | 50 | 2 | 110 | 200
46.472157 | 20.4019568 | 52.5 | 178 | 20 | 50 | 2 | 110 | 200
45.4578585 | 20.5711632 | 52.5 | 178 | 20 | 50 | 2 | 110 | 200
44.4423825 | 20.46908 | 52.5 | 178 | 20 | 50 | 2 | 110 | 200
43.424316 | 20.769736 | 52.5 | 178 | 20 | 50 | 2 | 110 | 200
42.417789 | 20.2490068 | 52.5 | 178 | 20 | 50 | 2 | 110 | 200
41.4176205 | 19.3737832 | 52.5 | 178 | 20 | 50 | 2 | 110 | 200
40.4134485 | 19.414162 | 52.5 | 178 | 20 | 50 | 2 | 110 | 200
39.384078 | 20.0395964 | 52.5 | 178 | 20 | 50 | 2 | 110 | 200
38.385087 | 18.9095144 | 52.5 | 178 | 20 | 50 | 2 | 110 | 200
37.377147 | 19.2047516 | 52.5 | 178 | 20 | 50 | 2 | 110 | 200
36.354606 | 19.1967108 | 52.5 | 178 | 20 | 50 | 2 | 110 | 200
35.3633865 | 18.5417352 | 52.5 | 178 | 20 | 50 | 2 | 110 | 200
34.3361355 | 18.6705628 | 52.5 | 178 | 20 | 50 | 2 | 110 | 200
33.3371445 | 18.5738984 | 52.5 | 178 | 20 | 50 | 2 | 110 | 200
32.326143 | 17.9993308 | 52.5 | 178 | 20 | 50 | 2 | 110 | 200
31.3019535 | 18.705348 | 52.5 | 178 | 20 | 50 | 2 | 110 | 200
30.307437 | 18.0182092 | 52.5 | 178 | 20 | 50 | 2 | 110 | 200
29.3030295 | 17.1538232 | 52.5 | 178 | 20 | 50 | 2 | 110 | 200
28.2823725 | 17.5537656 | 52.5 | 178 | 20 | 50 | 2 | 110 | 200
27.2603025 | 17.9000444 | 52.5 | 178 | 20 | 50 | 2 | 110 | 200
26.250714 | 17.8329212 | 52.5 | 178 | 20 | 50 | 2 | 110 | 200
25.246071 | 17.728216 | 52.5 | 178 | 20 | 50 | 2 | 110 | 200
24.238131 | 17.3738964 | 52.5 | 178 | 20 | 50 | 2 | 110 | 200
23.227365 | 17.1699048 | 52.5 | 178 | 20 | 50 | 2 | 110 | 200
22.2158925 | 17.0867 | 52.5 | 178 | 20 | 50 | 2 | 110 | 200
21.19971 | 16.9498316 | 52.5 | 178 | 20 | 50 | 2 | 110 | 200
20.193183 | 16.3270192 | 52.5 | 178 | 20 | 50 | 2 | 110 | 200
19.194663 | 15.3740096 | 52.5 | 178 | 20 | 50 | 2 | 110 | 200
18.1860165 | 15.475918 | 52.5 | 178 | 20 | 50 | 2 | 110 | 200
17.1700695 | 15.7847896 | 52.5 | 178 | 20 | 50 | 2 | 110 | 200
16.1536515 | 15.5028372 | 52.5 | 178 | 20 | 50 | 2 | 110 | 200
15.1556025 | 14.8450648 | 52.5 | 178 | 20 | 50 | 2 | 110 | 200
14.138949 | 15.1672212 | 52.5 | 178 | 20 | 50 | 2 | 110 | 200
13.134306 | 14.2009268 | 52.5 | 178 | 20 | 50 | 2 | 110 | 200
12.120243 | 14.9953928 | 52.5 | 178 | 20 | 50 | 2 | 110 | 200
11.1115965 | 13.7123608 | 52.5 | 178 | 20 | 50 | 2 | 110 | 200
10.0994175 | 14.4479192 | 52.5 | 178 | 20 | 50 | 2 | 110 | 200
9.0938325 | 13.2881212 | 52.5 | 178 | 20 | 50 | 2 | 110 | 200
8.0736465 | 13.4921128 | 52.5 | 178 | 20 | 50 | 2 | 110 | 200
7.067355 | 13.6828196 | 52.5 | 178 | 20 | 50 | 2 | 110 | 200
6.06177 | 12.4183164 | 52.5 | 178 | 20 | 50 | 2 | 110 | 200
5.052888 | 11.3983584 | 52.5 | 178 | 20 | 50 | 2 | 110 | 200
4.033644 | 11.9968736 | 52.5 | 178 | 20 | 50 | 2 | 110 | 200
3.030414 | 11.3607764 | 52.5 | 178 | 20 | 50 | 2 | 110 | 200
2.0184705 | 11.106792 | 52.5 | 178 | 20 | 50 | 2 | 110 | 200
1.004643 | 10.6815036 | 52.5 | 178 | 20 | 50 | 2 | 110 | 200
0 | 0 | 52.5 | 178 | 20 | 50 | 2 | 110 | 200
99.9940065 | 29.4674344 | 52.5 | 158 | 40 | 50 | 2 | 110 | 200
98.9766465 | 29.5373544 | 52.5 | 158 | 40 | 50 | 2 | 110 | 200
97.9781265 | 28.8500408 | 52.5 | 158 | 40 | 50 | 2 | 110 | 200
96.976074 | 28.0984008 | 52.5 | 158 | 40 | 50 | 2 | 110 | 200
95.97096 | 27.4782104 | 52.5 | 158 | 40 | 50 | 2 | 110 | 200
94.960194 | 27.2231772 | 52.5 | 158 | 40 | 50 | 2 | 110 | 200
93.951783 | 26.8097752 | 52.5 | 158 | 40 | 50 | 2 | 110 | 200
92.9365425 | 26.6837444 | 52.5 | 158 | 40 | 50 | 2 | 110 | 200
91.9262475 | 26.3507504 | 52.5 | 158 | 40 | 50 | 2 | 110 | 200
90.907239 | 26.4582524 | 52.5 | 158 | 40 | 50 | 2 | 110 | 200
89.8891725 | 26.366832 | 52.5 | 158 | 40 | 50 | 2 | 110 | 200
88.881468 | 25.7522352 | 52.5 | 158 | 40 | 50 | 2 | 110 | 200
87.8860095 | 24.9145936 | 52.5 | 158 | 40 | 50 | 2 | 110 | 200
86.870298 | 24.9656352 | 52.5 | 158 | 40 | 50 | 2 | 110 | 200
85.8494055 | 24.9682572 | 52.5 | 158 | 40 | 50 | 2 | 110 | 200
84.8555955 | 24.0260852 | 52.5 | 158 | 40 | 50 | 2 | 110 | 200
83.833761 | 24.3402008 | 52.5 | 158 | 40 | 50 | 2 | 110 | 200
82.831002 | 23.658306 | 52.5 | 158 | 40 | 50 | 2 | 110 | 200
81.8157615 | 23.7119696 | 52.5 | 158 | 40 | 50 | 2 | 110 | 200
80.809941 | 23.2045252 | 52.5 | 158 | 40 | 50 | 2 | 110 | 200
79.7923455 | 23.2260256 | 52.5 | 158 | 40 | 50 | 2 | 110 | 200
78.789351 | 22.8556244 | 52.5 | 158 | 40 | 50 | 2 | 110 | 200
77.7783495 | 22.5764688 | 52.5 | 158 | 40 | 50 | 2 | 110 | 200
76.7624025 | 22.7455004 | 52.5 | 158 | 40 | 50 | 2 | 110 | 200
75.7563465 | 22.495886 | 52.5 | 158 | 40 | 50 | 2 | 110 | 200
74.7477 | 22.0931468 | 52.5 | 158 | 40 | 50 | 2 | 110 | 200
73.736463 | 21.9831976 | 52.5 | 158 | 40 | 50 | 2 | 110 | 200
72.726168 | 21.8033284 | 52.5 | 158 | 40 | 50 | 2 | 110 | 200
71.7161085 | 21.7227456 | 52.5 | 158 | 40 | 50 | 2 | 110 | 200
70.705107 | 21.5617548 | 52.5 | 158 | 40 | 50 | 2 | 110 | 200
69.6959895 | 21.2852212 | 52.5 | 158 | 40 | 50 | 2 | 110 | 200
68.686401 | 21.1965976 | 52.5 | 158 | 40 | 50 | 2 | 110 | 200
67.674693 | 21.030188 | 52.5 | 158 | 40 | 50 | 2 | 110 | 200
66.6636915 | 20.8933196 | 52.5 | 158 | 40 | 50 | 2 | 110 | 200
65.6576355 | 20.4475796 | 52.5 | 158 | 40 | 50 | 2 | 110 | 200
64.647576 | 20.5174996 | 52.5 | 158 | 40 | 50 | 2 | 110 | 200
63.6313935 | 20.729532 | 52.5 | 158 | 40 | 50 | 2 | 110 | 200
62.623218 | 20.3697936 | 52.5 | 158 | 40 | 50 | 2 | 110 | 200
61.621872 | 19.9348912 | 52.5 | 158 | 40 | 50 | 2 | 110 | 200
60.599331 | 20.2920076 | 52.5 | 158 | 40 | 50 | 2 | 110 | 200
59.600811 | 19.602072 | 52.5 | 158 | 40 | 50 | 2 | 110 | 200
58.57827 | 20.0341776 | 52.5 | 158 | 40 | 50 | 2 | 110 | 200
57.583518 | 19.2369148 | 52.5 | 158 | 40 | 50 | 2 | 110 | 200
56.558151 | 19.6450728 | 52.5 | 158 | 40 | 50 | 2 | 110 | 200
55.5570405 | 19.4356624 | 52.5 | 158 | 40 | 50 | 2 | 110 | 200
54.5486295 | 18.925596 | 52.5 | 158 | 40 | 50 | 2 | 110 | 200
53.528208 | 19.3496608 | 52.5 | 158 | 40 | 50 | 2 | 110 | 200
52.519326 | 19.2772936 | 52.5 | 158 | 40 | 50 | 2 | 110 | 200
51.517509 | 18.8691356 | 52.5 | 158 | 40 | 50 | 2 | 110 | 200
50.5140435 | 18.399448 | 52.5 | 158 | 40 | 50 | 2 | 110 | 200
49.5037485 | 18.0772916 | 52.5 | 158 | 40 | 50 | 2 | 110 | 200
48.486624 | 18.3590692 | 52.5 | 158 | 40 | 50 | 2 | 110 | 200
47.4768 | 18.2276196 | 52.5 | 158 | 40 | 50 | 2 | 110 | 200
46.466505 | 17.9967088 | 52.5 | 158 | 40 | 50 | 2 | 110 | 200
45.4606845 | 17.8544216 | 52.5 | 158 | 40 | 50 | 2 | 110 | 200
44.4527445 | 17.7095124 | 52.5 | 158 | 40 | 50 | 2 | 110 | 200
43.443156 | 17.6638896 | 52.5 | 158 | 40 | 50 | 2 | 110 | 200
42.4184955 | 18.3162432 | 52.5 | 158 | 40 | 50 | 2 | 110 | 200
41.4039615 | 17.99129 | 52.5 | 158 | 40 | 50 | 2 | 110 | 200
40.4063835 | 17.0597808 | 52.5 | 158 | 40 | 50 | 2 | 110 | 200
39.3998565 | 17.3604368 | 52.5 | 158 | 40 | 50 | 2 | 110 | 200
38.3711925 | 17.7442976 | 52.5 | 158 | 40 | 50 | 2 | 110 | 200
37.3830345 | 16.33506 | 52.5 | 158 | 40 | 50 | 2 | 110 | 200
36.356019 | 17.537684 | 52.5 | 158 | 40 | 50 | 2 | 110 | 200
35.3605605 | 16.187354 | 52.5 | 158 | 40 | 50 | 2 | 110 | 200
34.3366065 | 17.199446 | 52.5 | 158 | 40 | 50 | 2 | 110 | 200
33.3427965 | 16.0961084 | 52.5 | 158 | 40 | 50 | 2 | 110 | 200
32.312955 | 16.5525112 | 52.5 | 158 | 40 | 50 | 2 | 110 | 200
31.31208 | 16.7000424 | 52.5 | 158 | 40 | 50 | 2 | 110 | 200
30.3119115 | 15.5002152 | 52.5 | 158 | 40 | 50 | 2 | 110 | 200
29.2856025 | 15.849116 | 52.5 | 158 | 40 | 50 | 2 | 110 | 200
28.2729525 | 16.3967644 | 52.5 | 158 | 40 | 50 | 2 | 110 | 200
27.269016 | 16.0209444 | 52.5 | 158 | 40 | 50 | 2 | 110 | 200
26.2683765 | 15.5699604 | 52.5 | 158 | 40 | 50 | 2 | 110 | 200
25.260672 | 15.3551312 | 52.5 | 158 | 40 | 50 | 2 | 110 | 200
24.2477865 | 15.3927132 | 52.5 | 158 | 40 | 50 | 2 | 110 | 200
23.23914 | 15.0357716 | 52.5 | 158 | 40 | 50 | 2 | 110 | 200
22.2286095 | 14.8129016 | 52.5 | 158 | 40 | 50 | 2 | 110 | 200
21.2117205 | 15.1215984 | 52.5 | 158 | 40 | 50 | 2 | 110 | 200
20.1953025 | 15.2988456 | 52.5 | 158 | 40 | 50 | 2 | 110 | 200
19.180533 | 14.8102796 | 52.5 | 158 | 40 | 50 | 2 | 110 | 200
18.180129 | 13.9754348 | 52.5 | 158 | 40 | 50 | 2 | 110 | 200
17.175015 | 13.8357696 | 52.5 | 158 | 40 | 50 | 2 | 110 | 200
16.160952 | 14.3727552 | 52.5 | 158 | 40 | 50 | 2 | 110 | 200
15.1438275 | 13.7766872 | 52.5 | 158 | 40 | 50 | 2 | 110 | 200
14.1457785 | 13.2613768 | 52.5 | 158 | 40 | 50 | 2 | 110 | 200
13.125828 | 13.7499428 | 52.5 | 158 | 40 | 50 | 2 | 110 | 200
12.1247175 | 13.0224252 | 52.5 | 158 | 40 | 50 | 2 | 110 | 200
11.1035895 | 13.0600072 | 52.5 | 158 | 40 | 50 | 2 | 110 | 200
10.1027145 | 12.7352288 | 52.5 | 158 | 40 | 50 | 2 | 110 | 200
9.0872385 | 12.0989568 | 52.5 | 158 | 40 | 50 | 2 | 110 | 200
8.078592 | 12.7352288 | 52.5 | 158 | 40 | 50 | 2 | 110 | 200
7.066884 | 12.2492848 | 52.5 | 158 | 40 | 50 | 2 | 110 | 200
6.0582375 | 11.2426116 | 52.5 | 158 | 40 | 50 | 2 | 110 | 200
5.047236 | 11.6318912 | 52.5 | 158 | 40 | 50 | 2 | 110 | 200
4.040238 | 11.529808 | 52.5 | 158 | 40 | 50 | 2 | 110 | 200
3.03324 | 10.5420132 | 52.5 | 158 | 40 | 50 | 2 | 110 | 200
2.0184705 | 10.2175844 | 52.5 | 158 | 40 | 50 | 2 | 110 | 200
1.0077045 | 9.6993024 | 52.5 | 158 | 40 | 50 | 2 | 110 | 200
0 | 0 | 52.5 | 158 | 40 | 50 | 2 | 110 | 200
100.006959 | 27.5696308 | 52.5 | 138 | 60 | 50 | 2 | 110 | 200
98.9818275 | 27.8970312 | 52.5 | 138 | 60 | 50 | 2 | 110 | 200
97.9668225 | 27.9239504 | 52.5 | 138 | 60 | 50 | 2 | 110 | 200
96.9631215 | 27.3226384 | 52.5 | 138 | 60 | 50 | 2 | 110 | 200
95.9580075 | 26.74003 | 52.5 | 138 | 60 | 50 | 2 | 110 | 200
94.951716 | 26.1628404 | 52.5 | 138 | 60 | 50 | 2 | 110 | 200
93.9411855 | 25.9293076 | 52.5 | 138 | 60 | 50 | 2 | 110 | 200
92.9280645 | 25.6608148 | 52.5 | 138 | 60 | 50 | 2 | 110 | 200
91.912353 | 25.4085784 | 52.5 | 138 | 60 | 50 | 2 | 110 | 200
90.8999385 | 25.1320448 | 52.5 | 138 | 60 | 50 | 2 | 110 | 200
89.8905855 | 24.6300192 | 52.5 | 138 | 60 | 50 | 2 | 110 | 200
88.8939495 | 23.7254292 | 52.5 | 138 | 60 | 50 | 2 | 110 | 200
87.885303 | 23.3737316 | 52.5 | 138 | 60 | 50 | 2 | 110 | 200
86.8606425 | 23.7119696 | 52.5 | 138 | 60 | 50 | 2 | 110 | 200
85.858119 | 22.906666 | 52.5 | 138 | 60 | 50 | 2 | 110 | 200
84.8522985 | 22.4852232 | 52.5 | 138 | 60 | 50 | 2 | 110 | 200
83.829522 | 22.6998776 | 52.5 | 138 | 60 | 50 | 2 | 110 | 200
82.833828 | 21.8354916 | 52.5 | 138 | 60 | 50 | 2 | 110 | 200
81.811758 | 21.9938604 | 52.5 | 138 | 60 | 50 | 2 | 110 | 200
80.8106475 | 21.4622936 | 52.5 | 138 | 60 | 50 | 2 | 110 | 200
79.7961135 | 21.2825992 | 52.5 | 138 | 60 | 50 | 2 | 110 | 200
78.7862895 | 21.0543104 | 52.5 | 138 | 60 | 50 | 2 | 110 | 200
77.7797625 | 20.7241132 | 52.5 | 138 | 60 | 50 | 2 | 110 | 200
76.766406 | 20.6059484 | 52.5 | 138 | 60 | 50 | 2 | 110 | 200
75.754227 | 20.6382864 | 52.5 | 138 | 60 | 50 | 2 | 110 | 200
74.745816 | 20.3376304 | 52.5 | 138 | 60 | 50 | 2 | 110 | 200
73.737405 | 20.0450152 | 52.5 | 138 | 60 | 50 | 2 | 110 | 200
72.7278165 | 19.9107688 | 52.5 | 138 | 60 | 50 | 2 | 110 | 200
71.715402 | 19.8167264 | 52.5 | 138 | 60 | 50 | 2 | 110 | 200
70.706049 | 19.7630628 | 52.5 | 138 | 60 | 50 | 2 | 110 | 200
69.694812 | 19.5966532 | 52.5 | 138 | 60 | 50 | 2 | 110 | 200
68.684046 | 19.4356624 | 52.5 | 138 | 60 | 50 | 2 | 110 | 200
67.675635 | 19.1026684 | 52.5 | 138 | 60 | 50 | 2 | 110 | 200
66.667695 | 18.925596 | 52.5 | 138 | 60 | 50 | 2 | 110 | 200
65.6581065 | 18.7537676 | 52.5 | 138 | 60 | 50 | 2 | 110 | 200
64.643337 | 18.8610948 | 52.5 | 138 | 60 | 50 | 2 | 110 | 200
63.6318645 | 18.6544812 | 52.5 | 138 | 60 | 50 | 2 | 110 | 200
62.6286345 | 18.289324 | 52.5 | 138 | 60 | 50 | 2 | 110 | 200
61.611981 | 18.442274 | 52.5 | 138 | 60 | 50 | 2 | 110 | 200
60.6038055 | 18.1578744 | 52.5 | 138 | 60 | 50 | 2 | 110 | 200
59.5972785 | 18.0557912 | 52.5 | 138 | 60 | 50 | 2 | 110 | 200
58.5818025 | 17.9430452 | 52.5 | 138 | 60 | 50 | 2 | 110 | 200
57.5766885 | 17.8142176 | 52.5 | 138 | 60 | 50 | 2 | 110 | 200
56.566629 | 17.4920612 | 52.5 | 138 | 60 | 50 | 2 | 110 | 200
55.546914 | 17.9028412 | 52.5 | 138 | 60 | 50 | 2 | 110 | 200
54.553104 | 17.2074868 | 52.5 | 138 | 60 | 50 | 2 | 110 | 200
53.5373925 | 17.1054036 | 52.5 | 138 | 60 | 50 | 2 | 110 | 200
52.5167355 | 17.5161836 | 52.5 | 138 | 60 | 50 | 2 | 110 | 200
51.5054985 | 17.6074292 | 52.5 | 138 | 60 | 50 | 2 | 110 | 200
50.5046235 | 17.2101088 | 52.5 | 138 | 60 | 50 | 2 | 110 | 200
49.502571 | 16.7780032 | 52.5 | 138 | 60 | 50 | 2 | 110 | 200
48.494631 | 16.4532248 | 52.5 | 138 | 60 | 50 | 2 | 110 | 200
47.483865 | 16.4369684 | 52.5 | 138 | 60 | 50 | 2 | 110 | 200
46.4728635 | 16.2410176 | 52.5 | 138 | 60 | 50 | 2 | 110 | 200
45.4639815 | 16.2034356 | 52.5 | 138 | 60 | 50 | 2 | 110 | 200
44.4489765 | 16.3993864 | 52.5 | 138 | 60 | 50 | 2 | 110 | 200
43.4262 | 16.7967068 | 52.5 | 138 | 60 | 50 | 2 | 110 | 200
42.4123725 | 16.6974204 | 52.5 | 138 | 60 | 50 | 2 | 110 | 200
41.414088 | 15.7176664 | 52.5 | 138 | 60 | 50 | 2 | 110 | 200
40.412742 | 15.6505432 | 52.5 | 138 | 60 | 50 | 2 | 110 | 200
39.384549 | 16.5416736 | 52.5 | 138 | 60 | 50 | 2 | 110 | 200
38.382261 | 15.6129612 | 52.5 | 138 | 60 | 50 | 2 | 110 | 200
37.378089 | 15.4196324 | 52.5 | 138 | 60 | 50 | 2 | 110 | 200
36.352251 | 15.8732384 | 52.5 | 138 | 60 | 50 | 2 | 110 | 200
35.3647995 | 15.135058 | 52.5 | 138 | 60 | 50 | 2 | 110 | 200
34.3323675 | 15.5269596 | 52.5 | 138 | 60 | 50 | 2 | 110 | 200
33.3385575 | 15.2048032 | 52.5 | 138 | 60 | 50 | 2 | 110 | 200
32.3259075 | 14.57395 | 52.5 | 138 | 60 | 50 | 2 | 110 | 200
31.3010115 | 15.6907472 | 52.5 | 138 | 60 | 50 | 2 | 110 | 200
30.309792 | 14.6599516 | 52.5 | 138 | 60 | 50 | 2 | 110 | 200
29.3016165 | 14.2385088 | 52.5 | 138 | 60 | 50 | 2 | 110 | 200
28.27884 | 14.5391648 | 52.5 | 138 | 60 | 50 | 2 | 110 | 200
27.2593605 | 14.9149848 | 52.5 | 138 | 60 | 50 | 2 | 110 | 200
26.2537755 | 14.8934844 | 52.5 | 138 | 60 | 50 | 2 | 110 | 200
25.247484 | 14.837024 | 52.5 | 138 | 60 | 50 | 2 | 110 | 200
24.243312 | 14.5122456 | 52.5 | 138 | 60 | 50 | 2 | 110 | 200
23.228778 | 14.5874096 | 52.5 | 138 | 60 | 50 | 2 | 110 | 200
22.216128 | 14.3645396 | 52.5 | 138 | 60 | 50 | 2 | 110 | 200
21.203478 | 14.2061708 | 52.5 | 138 | 60 | 50 | 2 | 110 | 200
20.188944 | 14.007598 | 52.5 | 138 | 60 | 50 | 2 | 110 | 200
19.191366 | 13.0224252 | 52.5 | 138 | 60 | 50 | 2 | 110 | 200
18.1883715 | 13.1323744 | 52.5 | 138 | 60 | 50 | 2 | 110 | 200
17.1738375 | 13.2666208 | 52.5 | 138 | 60 | 50 | 2 | 110 | 200
16.151532 | 13.065426 | 52.5 | 138 | 60 | 50 | 2 | 110 | 200
15.157251 | 12.3218268 | 52.5 | 138 | 60 | 50 | 2 | 110 | 200
14.143659 | 12.8264744 | 52.5 | 138 | 60 | 50 | 2 | 110 | 200
13.12677 | 12.2734072 | 52.5 | 138 | 60 | 50 | 2 | 110 | 200
12.12354 | 12.6600648 | 52.5 | 138 | 60 | 50 | 2 | 110 | 200
11.107593 | 11.6747172 | 52.5 | 138 | 60 | 50 | 2 | 110 | 200
10.0998885 | 12.6305236 | 52.5 | 138 | 60 | 50 | 2 | 110 | 200
9.09501 | 11.419684 | 52.5 | 138 | 60 | 50 | 2 | 110 | 200
8.0750595 | 11.5995532 | 52.5 | 138 | 60 | 50 | 2 | 110 | 200
7.069239 | 11.6990144 | 52.5 | 138 | 60 | 50 | 2 | 110 | 200
6.060828 | 10.700382 | 52.5 | 138 | 60 | 50 | 2 | 110 | 200
5.0446455 | 10.324562 | 52.5 | 138 | 60 | 50 | 2 | 110 | 200
4.037412 | 10.665422 | 52.5 | 138 | 60 | 50 | 2 | 110 | 200
3.026175 | 10.4935936 | 52.5 | 138 | 60 | 50 | 2 | 110 | 200
2.0184705 | 10.4077668 | 52.5 | 138 | 60 | 50 | 2 | 110 | 200
1.0062915 | 10.3797988 | 52.5 | 138 | 60 | 50 | 2 | 110 | 200
0 | 0 | 52.5 | 138 | 60 | 50 | 2 | 110 | 200
100.0034265 | 493.6883392 | 42.5 | 176 | 20 | 50 | 4 | 70 | 200
98.962281 | 493.3340196 | 42.5 | 176 | 20 | 50 | 4 | 70 | 200
97.9734165 | 491.175764 | 42.5 | 176 | 20 | 50 | 4 | 70 | 200
96.9748965 | 490.9824352 | 42.5 | 176 | 20 | 50 | 4 | 70 | 200
95.973315 | 490.6038184 | 42.5 | 176 | 20 | 50 | 4 | 70 | 200
94.9453575 | 491.6052476 | 42.5 | 176 | 20 | 50 | 4 | 70 | 200
93.9645 | 490.0240068 | 42.5 | 176 | 20 | 50 | 4 | 70 | 200
92.954205 | 489.1945808 | 42.5 | 176 | 20 | 50 | 4 | 70 | 200
91.934961 | 488.4294812 | 42.5 | 176 | 20 | 50 | 4 | 70 | 200
90.9055905 | 487.946334 | 42.5 | 176 | 20 | 50 | 4 | 70 | 200
89.8858755 | 487.3958888 | 42.5 | 176 | 20 | 50 | 4 | 70 | 200
88.8689865 | 486.3785528 | 42.5 | 176 | 20 | 50 | 4 | 70 | 200
87.895665 | 483.965264 | 42.5 | 176 | 20 | 50 | 4 | 70 | 200
86.883486 | 482.9692536 | 42.5 | 176 | 20 | 50 | 4 | 70 | 200
85.8479925 | 482.4833096 | 42.5 | 176 | 20 | 50 | 4 | 70 | 200
84.8603055 | 481.0202336 | 42.5 | 176 | 20 | 50 | 4 | 70 | 200
83.8448295 | 479.613618 | 42.5 | 176 | 20 | 50 | 4 | 70 | 200
82.8477225 | 477.5654864 | 42.5 | 176 | 20 | 50 | 4 | 70 | 200
81.821649 | 476.5560164 | 42.5 | 176 | 20 | 50 | 4 | 70 | 200
80.8120605 | 475.2380244 | 42.5 | 176 | 20 | 50 | 4 | 70 | 200
79.7942295 | 474.4863844 | 42.5 | 176 | 20 | 50 | 4 | 70 | 200
78.795945 | 473.4071692 | 42.5 | 176 | 20 | 50 | 4 | 70 | 200
77.7840015 | 471.9682156 | 42.5 | 176 | 20 | 50 | 4 | 70 | 200
76.7605185 | 472.137422 | 42.5 | 176 | 20 | 50 | 4 | 70 | 200
75.758937 | 470.0408708 | 42.5 | 176 | 20 | 50 | 4 | 70 | 200
74.7521745 | 468.5590912 | 42.5 | 176 | 20 | 50 | 4 | 70 | 200
73.7366985 | 468.5267532 | 42.5 | 176 | 20 | 50 | 4 | 70 | 200
72.724284 | 467.3026288 | 42.5 | 176 | 20 | 50 | 4 | 70 | 200
71.7212895 | 466.2127508 | 42.5 | 176 | 20 | 50 | 4 | 70 | 200
70.698513 | 464.9966672 | 42.5 | 176 | 20 | 50 | 4 | 70 | 200
69.7030545 | 463.8879108 | 42.5 | 176 | 20 | 50 | 4 | 70 | 200
68.688285 | 462.5779596 | 42.5 | 176 | 20 | 50 | 4 | 70 | 200
67.669041 | 461.9364436 | 42.5 | 176 | 20 | 50 | 4 | 70 | 200
66.657804 | 460.1914152 | 42.5 | 176 | 20 | 50 | 4 | 70 | 200
65.6533965 | 458.6453092 | 42.5 | 176 | 20 | 50 | 4 | 70 | 200
64.6581735 | 457.0104048 | 42.5 | 176 | 20 | 50 | 4 | 70 | 200
63.634455 | 456.5485832 | 42.5 | 176 | 20 | 50 | 4 | 70 | 200
62.621805 | 455.4830024 | 42.5 | 176 | 20 | 50 | 4 | 70 | 200
61.618104 | 453.69777 | 42.5 | 176 | 20 | 50 | 4 | 70 | 200
60.5943855 | 452.6750152 | 42.5 | 176 | 20 | 50 | 4 | 70 | 200
59.6010465 | 450.4038388 | 42.5 | 176 | 20 | 50 | 4 | 70 | 200
58.5874545 | 450.1407648 | 42.5 | 176 | 20 | 50 | 4 | 70 | 200
57.582105 | 448.8119352 | 42.5 | 176 | 20 | 50 | 4 | 70 | 200
56.54355 | 448.591862 | 42.5 | 176 | 20 | 50 | 4 | 70 | 200
55.564341 | 445.1986444 | 42.5 | 176 | 20 | 50 | 4 | 70 | 200
54.5410935 | 443.6632012 | 42.5 | 176 | 20 | 50 | 4 | 70 | 200
53.5227915 | 443.3866676 | 42.5 | 176 | 20 | 50 | 4 | 70 | 200
52.5313365 | 441.9129288 | 42.5 | 176 | 20 | 50 | 4 | 70 | 200
51.539646 | 439.8109588 | 42.5 | 176 | 20 | 50 | 4 | 70 | 200
50.5126305 | 439.6634276 | 42.5 | 176 | 20 | 50 | 4 | 70 | 200
49.4910315 | 438.6513356 | 42.5 | 176 | 20 | 50 | 4 | 70 | 200
48.4873305 | 435.5748556 | 42.5 | 176 | 20 | 50 | 4 | 70 | 200
47.4751515 | 435.0298292 | 42.5 | 176 | 20 | 50 | 4 | 70 | 200
46.45002 | 434.6487652 | 42.5 | 176 | 20 | 50 | 4 | 70 | 200
45.421827 | 433.1266068 | 42.5 | 176 | 20 | 50 | 4 | 70 | 200
44.431785 | 431.27967 | 42.5 | 176 | 20 | 50 | 4 | 70 | 200
43.464351 | 427.8569112 | 42.5 | 176 | 20 | 50 | 4 | 70 | 200
42.4590015 | 428.125404 | 42.5 | 176 | 20 | 50 | 4 | 70 | 200
41.402313 | 428.313314 | 42.5 | 176 | 20 | 50 | 4 | 70 | 200
40.391547 | 426.4072948 | 42.5 | 176 | 20 | 50 | 4 | 70 | 200
39.422229 | 422.7457592 | 42.5 | 176 | 20 | 50 | 4 | 70 | 200
38.3933295 | 423.3657748 | 42.5 | 176 | 20 | 50 | 4 | 70 | 200
37.34559 | 422.1014464 | 42.5 | 176 | 20 | 50 | 4 | 70 | 200
36.3958185 | 418.3378276 | 42.5 | 176 | 20 | 50 | 4 | 70 | 200
35.31558 | 419.1405092 | 42.5 | 176 | 20 | 50 | 4 | 70 | 200
34.371696 | 414.7004144 | 42.5 | 176 | 20 | 50 | 4 | 70 | 200
33.299229 | 414.0695612 | 42.5 | 176 | 20 | 50 | 4 | 70 | 200
32.328027 | 414.4506252 | 42.5 | 176 | 20 | 50 | 4 | 70 | 200
31.346934 | 408.8724076 | 42.5 | 176 | 20 | 50 | 4 | 70 | 200
30.2666955 | 410.5071372 | 42.5 | 176 | 20 | 50 | 4 | 70 | 200
29.267469 | 408.8993268 | 42.5 | 176 | 20 | 50 | 4 | 70 | 200
28.298622 | 405.6590592 | 42.5 | 176 | 20 | 50 | 4 | 70 | 200
27.306225 | 401.3532108 | 42.5 | 176 | 20 | 50 | 4 | 70 | 200
26.2942815 | 400.7921028 | 42.5 | 176 | 20 | 50 | 4 | 70 | 200
25.256904 | 398.0566576 | 42.5 | 176 | 20 | 50 | 4 | 70 | 200
24.2411925 | 397.3801816 | 42.5 | 176 | 20 | 50 | 4 | 70 | 200
23.233488 | 395.7613588 | 42.5 | 176 | 20 | 50 | 4 | 70 | 200
22.2238995 | 393.1788636 | 42.5 | 176 | 20 | 50 | 4 | 70 | 200
21.2399805 | 392.3413968 | 42.5 | 176 | 20 | 50 | 4 | 70 | 200
20.232747 | 389.1736712 | 42.5 | 176 | 20 | 50 | 4 | 70 | 200
19.230459 | 389.3481216 | 42.5 | 176 | 20 | 50 | 4 | 70 | 200
18.1897845 | 389.1736712 | 42.5 | 176 | 20 | 50 | 4 | 70 | 200
17.160414 | 383.5765752 | 42.5 | 176 | 20 | 50 | 4 | 70 | 200
16.193451 | 380.427728 | 42.5 | 176 | 20 | 50 | 4 | 70 | 200
15.163374 | 380.6693016 | 42.5 | 176 | 20 | 50 | 4 | 70 | 200
14.1457785 | 375.7915076 | 42.5 | 176 | 20 | 50 | 4 | 70 | 200
13.1604465 | 374.9432032 | 42.5 | 176 | 20 | 50 | 4 | 70 | 200
12.1171815 | 372.1970952 | 42.5 | 176 | 20 | 50 | 4 | 70 | 200
11.121252 | 371.3353312 | 42.5 | 176 | 20 | 50 | 4 | 70 | 200
10.1130765 | 365.3139956 | 42.5 | 176 | 20 | 50 | 4 | 70 | 200
9.0957165 | 366.6375812 | 42.5 | 176 | 20 | 50 | 4 | 70 | 200
8.0915445 | 363.3114868 | 42.5 | 176 | 20 | 50 | 4 | 70 | 200
7.0788945 | 361.1906384 | 42.5 | 176 | 20 | 50 | 4 | 70 | 200
6.0549405 | 361.5503768 | 42.5 | 176 | 20 | 50 | 4 | 70 | 200
5.038758 | 360.1088012 | 42.5 | 176 | 20 | 50 | 4 | 70 | 200
4.036941 | 353.086386 | 42.5 | 176 | 20 | 50 | 4 | 70 | 200
3.0089835 | 351.4084808 | 42.5 | 176 | 20 | 50 | 4 | 70 | 200
2.00646 | 349.4858556 | 42.5 | 176 | 20 | 50 | 4 | 70 | 200
1.015476 | 342.0771324 | 42.5 | 176 | 20 | 50 | 4 | 70 | 200
0.0836025 | 272.9811396 | 42.5 | 176 | 20 | 50 | 4 | 70 | 200
99.9850575 | 491.175764 | 42.5 | 156 | 40 | 50 | 4 | 70 | 200
98.974998 | 491.3904184 | 42.5 | 156 | 40 | 50 | 4 | 70 | 200
97.9880175 | 490.4562872 | 42.5 | 156 | 40 | 50 | 4 | 70 | 200
96.998211 | 489.2052436 | 42.5 | 156 | 40 | 50 | 4 | 70 | 200
95.968605 | 489.7098912 | 42.5 | 156 | 40 | 50 | 4 | 70 | 200
94.9651395 | 489.8845164 | 42.5 | 156 | 40 | 50 | 4 | 70 | 200
93.953196 | 489.7448512 | 42.5 | 156 | 40 | 50 | 4 | 70 | 200
92.942901 | 490.3005404 | 42.5 | 156 | 40 | 50 | 4 | 70 | 200
91.927425 | 490.1743348 | 42.5 | 156 | 40 | 50 | 4 | 70 | 200
90.923253 | 489.4978588 | 42.5 | 156 | 40 | 50 | 4 | 70 | 200
89.8962375 | 490.8536076 | 42.5 | 156 | 40 | 50 | 4 | 70 | 200
88.865454 | 491.3556332 | 42.5 | 156 | 40 | 50 | 4 | 70 | 200
87.876825 | 489.7018504 | 42.5 | 156 | 40 | 50 | 4 | 70 | 200
86.884428 | 488.9206692 | 42.5 | 156 | 40 | 50 | 4 | 70 | 200
85.855293 | 489.9596804 | 42.5 | 156 | 40 | 50 | 4 | 70 | 200
84.8490015 | 488.0912432 | 42.5 | 156 | 40 | 50 | 4 | 70 | 200
83.846007 | 488.322154 | 42.5 | 156 | 40 | 50 | 4 | 70 | 200
82.816872 | 487.7126264 | 42.5 | 156 | 40 | 50 | 4 | 70 | 200
81.8171745 | 486.3383488 | 42.5 | 156 | 40 | 50 | 4 | 70 | 200
80.7974595 | 486.1369792 | 42.5 | 156 | 40 | 50 | 4 | 70 | 200
79.8031785 | 485.5624116 | 42.5 | 156 | 40 | 50 | 4 | 70 | 200
78.81243 | 483.7504348 | 42.5 | 156 | 40 | 50 | 4 | 70 | 200
77.7835305 | 482.9477532 | 42.5 | 156 | 40 | 50 | 4 | 70 | 200
76.783362 | 481.94108 | 42.5 | 156 | 40 | 50 | 4 | 70 | 200
75.765531 | 480.7571596 | 42.5 | 156 | 40 | 50 | 4 | 70 | 200
74.731686 | 480.4269624 | 42.5 | 156 | 40 | 50 | 4 | 70 | 200
73.727514 | 477.8392232 | 42.5 | 156 | 40 | 50 | 4 | 70 | 200
72.737472 | 475.5628028 | 42.5 | 156 | 40 | 50 | 4 | 70 | 200
71.7344775 | 474.2661364 | 42.5 | 156 | 40 | 50 | 4 | 70 | 200
70.716882 | 474.0862672 | 42.5 | 156 | 40 | 50 | 4 | 70 | 200
69.7006995 | 472.660948 | 42.5 | 156 | 40 | 50 | 4 | 70 | 200
68.703828 | 471.3777412 | 42.5 | 156 | 40 | 50 | 4 | 70 | 200
67.6834065 | 470.822052 | 42.5 | 156 | 40 | 50 | 4 | 70 | 200
66.671934 | 469.6863764 | 42.5 | 156 | 40 | 50 | 4 | 70 | 200
65.669646 | 467.7590316 | 42.5 | 156 | 40 | 50 | 4 | 70 | 200
64.655112 | 464.0169132 | 42.5 | 156 | 40 | 50 | 4 | 70 | 200
63.5988945 | 464.3147724 | 42.5 | 156 | 40 | 50 | 4 | 70 | 200
62.6196855 | 463.4047636 | 42.5 | 156 | 40 | 50 | 4 | 70 | 200
61.6395345 | 460.341918 | 42.5 | 156 | 40 | 50 | 4 | 70 | 200
60.6198195 | 458.580808 | 42.5 | 156 | 40 | 50 | 4 | 70 | 200
59.5953945 | 457.4640108 | 42.5 | 156 | 40 | 50 | 4 | 70 | 200
58.586277 | 455.762158 | 42.5 | 156 | 40 | 50 | 4 | 70 | 200
57.5719785 | 454.492236 | 42.5 | 156 | 40 | 50 | 4 | 70 | 200
56.5583865 | 454.1835392 | 42.5 | 156 | 40 | 50 | 4 | 70 | 200
55.5626925 | 451.7352904 | 42.5 | 156 | 40 | 50 | 4 | 70 | 200
54.53238 | 451.1984796 | 42.5 | 156 | 40 | 50 | 4 | 70 | 200
53.5392765 | 450.4872184 | 42.5 | 156 | 40 | 50 | 4 | 70 | 200
52.541463 | 449.5529124 | 42.5 | 156 | 40 | 50 | 4 | 70 | 200
51.5007885 | 446.9489168 | 42.5 | 156 | 40 | 50 | 4 | 70 | 200
50.5074495 | 444.7342008 | 42.5 | 156 | 40 | 50 | 4 | 70 | 200
49.504455 | 444.7932832 | 42.5 | 156 | 40 | 50 | 4 | 70 | 200
48.4680195 | 445.7490896 | 42.5 | 156 | 40 | 50 | 4 | 70 | 200
47.416041 | 446.149032 | 42.5 | 156 | 40 | 50 | 4 | 70 | 200
46.4130465 | 441.722222 | 42.5 | 156 | 40 | 50 | 4 | 70 | 200
45.458094 | 438.2459744 | 42.5 | 156 | 40 | 50 | 4 | 70 | 200
44.424249 | 437.5452012 | 42.5 | 156 | 40 | 50 | 4 | 70 | 200
43.4424495 | 435.300944 | 42.5 | 156 | 40 | 50 | 4 | 70 | 200
42.4641825 | 434.095698 | 42.5 | 156 | 40 | 50 | 4 | 70 | 200
41.4430545 | 433.3627616 | 42.5 | 156 | 40 | 50 | 4 | 70 | 200
40.3687035 | 435.7601436 | 42.5 | 156 | 40 | 50 | 4 | 70 | 200
39.388317 | 430.149588 | 42.5 | 156 | 40 | 50 | 4 | 70 | 200
38.4244155 | 428.8233804 | 42.5 | 156 | 40 | 50 | 4 | 70 | 200
37.3335795 | 431.7171944 | 42.5 | 156 | 40 | 50 | 4 | 70 | 200
36.4033545 | 424.971138 | 42.5 | 156 | 40 | 50 | 4 | 70 | 200
35.3205255 | 429.5267756 | 42.5 | 156 | 40 | 50 | 4 | 70 | 200
34.383471 | 421.1108548 | 42.5 | 156 | 40 | 50 | 4 | 70 | 200
33.3230145 | 423.0088332 | 42.5 | 156 | 40 | 50 | 4 | 70 | 200
32.325201 | 421.77929 | 42.5 | 156 | 40 | 50 | 4 | 70 | 200
31.3537635 | 415.3875532 | 42.5 | 156 | 40 | 50 | 4 | 70 | 200
30.2714055 | 417.5755248 | 42.5 | 156 | 40 | 50 | 4 | 70 | 200
29.305149 | 414.8077416 | 42.5 | 156 | 40 | 50 | 4 | 70 | 200
28.3012125 | 413.811906 | 42.5 | 156 | 40 | 50 | 4 | 70 | 200
27.3139965 | 410.0400716 | 42.5 | 156 | 40 | 50 | 4 | 70 | 200
26.247417 | 410.2388192 | 42.5 | 156 | 40 | 50 | 4 | 70 | 200
25.2406545 | 409.3796772 | 42.5 | 156 | 40 | 50 | 4 | 70 | 200
24.2251785 | 409.1650228 | 42.5 | 156 | 40 | 50 | 4 | 70 | 200
23.195808 | 409.0737772 | 42.5 | 156 | 40 | 50 | 4 | 70 | 200
22.2012915 | 404.7812136 | 42.5 | 156 | 40 | 50 | 4 | 70 | 200
21.194529 | 403.602712 | 42.5 | 156 | 40 | 50 | 4 | 70 | 200
20.240754 | 399.7183064 | 42.5 | 156 | 40 | 50 | 4 | 70 | 200
19.200315 | 400.8162252 | 42.5 | 156 | 40 | 50 | 4 | 70 | 200
18.217338 | 398.7331336 | 42.5 | 156 | 40 | 50 | 4 | 70 | 200
17.141574 | 397.3908444 | 42.5 | 156 | 40 | 50 | 4 | 70 | 200
16.1734335 | 395.7050732 | 42.5 | 156 | 40 | 50 | 4 | 70 | 200
15.1720875 | 394.2689164 | 42.5 | 156 | 40 | 50 | 4 | 70 | 200
14.1264675 | 394.435326 | 42.5 | 156 | 40 | 50 | 4 | 70 | 200
13.156914 | 390.231386 | 42.5 | 156 | 40 | 50 | 4 | 70 | 200
12.1077615 | 388.6421044 | 42.5 | 156 | 40 | 50 | 4 | 70 | 200
11.119368 | 387.0717012 | 42.5 | 156 | 40 | 50 | 4 | 70 | 200
10.091175 | 385.8154136 | 42.5 | 156 | 40 | 50 | 4 | 70 | 200
9.09972 | 381.4746052 | 42.5 | 156 | 40 | 50 | 4 | 70 | 200
8.0830665 | 378.9001508 | 42.5 | 156 | 40 | 50 | 4 | 70 | 200
7.061703 | 378.9941932 | 42.5 | 156 | 40 | 50 | 4 | 70 | 200
6.054705 | 378.8197428 | 42.5 | 156 | 40 | 50 | 4 | 70 | 200
5.052888 | 379.5418416 | 42.5 | 156 | 40 | 50 | 4 | 70 | 200
4.03176 | 372.1112684 | 42.5 | 156 | 40 | 50 | 4 | 70 | 200
3.011574 | 368.0496156 | 42.5 | 156 | 40 | 50 | 4 | 70 | 200
2.0090505 | 367.4133436 | 42.5 | 156 | 40 | 50 | 4 | 70 | 200
1.0161825 | 382.1173448 | 42.5 | 156 | 40 | 50 | 4 | 70 | 200
0.159198 | 343.9289636 | 42.5 | 156 | 40 | 50 | 4 | 70 | 200
100.0236795 | 511.2609832 | 42.5 | 136 | 60 | 50 | 4 | 70 | 200
99.007026 | 509.6662828 | 42.5 | 136 | 60 | 50 | 4 | 70 | 200
98.005209 | 507.8086832 | 42.5 | 136 | 60 | 50 | 4 | 70 | 200
96.981726 | 505.4973028 | 42.5 | 136 | 60 | 50 | 4 | 70 | 200
95.9594205 | 504.4128436 | 42.5 | 136 | 60 | 50 | 4 | 70 | 200
94.9335825 | 505.6074268 | 42.5 | 136 | 60 | 50 | 4 | 70 | 200
93.915045 | 504.3778836 | 42.5 | 136 | 60 | 50 | 4 | 70 | 200
92.889207 | 504.5579276 | 42.5 | 136 | 60 | 50 | 4 | 70 | 200
91.8890385 | 506.1739536 | 42.5 | 136 | 60 | 50 | 4 | 70 | 200
90.92655 | 509.0784304 | 42.5 | 136 | 60 | 50 | 4 | 70 | 200
89.9447505 | 505.5135592 | 42.5 | 136 | 60 | 50 | 4 | 70 | 200
88.8722835 | 505.3335152 | 42.5 | 136 | 60 | 50 | 4 | 70 | 200
87.8219535 | 510.6220892 | 42.5 | 136 | 60 | 50 | 4 | 70 | 200
86.848632 | 510.78308 | 42.5 | 136 | 60 | 50 | 4 | 70 | 200
85.858119 | 508.640906 | 42.5 | 136 | 60 | 50 | 4 | 70 | 200
84.8249805 | 513.223288 | 42.5 | 136 | 60 | 50 | 4 | 70 | 200
83.848362 | 512.2702784 | 42.5 | 136 | 60 | 50 | 4 | 70 | 200
82.8354765 | 511.199104 | 42.5 | 136 | 60 | 50 | 4 | 70 | 200
81.849909 | 506.5871808 | 42.5 | 136 | 60 | 50 | 4 | 70 | 200
80.8016985 | 505.7577548 | 42.5 | 136 | 60 | 50 | 4 | 70 | 200
79.784574 | 505.8946232 | 42.5 | 136 | 60 | 50 | 4 | 70 | 200
78.791706 | 503.3605476 | 42.5 | 136 | 60 | 50 | 4 | 70 | 200
77.7656325 | 506.1201152 | 42.5 | 136 | 60 | 50 | 4 | 70 | 200
76.764993 | 504.5255896 | 42.5 | 136 | 60 | 50 | 4 | 70 | 200
75.7445715 | 505.4570988 | 42.5 | 136 | 60 | 50 | 4 | 70 | 200
74.7323925 | 506.0690736 | 42.5 | 136 | 60 | 50 | 4 | 70 | 200
73.7253945 | 505.2826484 | 42.5 | 136 | 60 | 50 | 4 | 70 | 200
72.711567 | 505.6100488 | 42.5 | 136 | 60 | 50 | 4 | 70 | 200
71.73801 | 504.6114164 | 42.5 | 136 | 60 | 50 | 4 | 70 | 200
70.694274 | 506.8207136 | 42.5 | 136 | 60 | 50 | 4 | 70 | 200
69.705174 | 503.569958 | 42.5 | 136 | 60 | 50 | 4 | 70 | 200
68.698176 | 504.847746 | 42.5 | 136 | 60 | 50 | 4 | 70 | 200
67.689294 | 502.7564388 | 42.5 | 136 | 60 | 50 | 4 | 70 | 200
66.6844155 | 500.380732 | 42.5 | 136 | 60 | 50 | 4 | 70 | 200
65.673885 | 497.3150896 | 42.5 | 136 | 60 | 50 | 4 | 70 | 200
64.652757 | 492.265642 | 42.5 | 136 | 60 | 50 | 4 | 70 | 200
63.5955975 | 490.2147136 | 42.5 | 136 | 60 | 50 | 4 | 70 | 200
62.621334 | 485.243052 | 42.5 | 136 | 60 | 50 | 4 | 70 | 200
61.6225785 | 483.0847964 | 42.5 | 136 | 60 | 50 | 4 | 70 | 200
60.6094575 | 480.1263064 | 42.5 | 136 | 60 | 50 | 4 | 70 | 200
59.613528 | 478.8513152 | 42.5 | 136 | 60 | 50 | 4 | 70 | 200
58.5733245 | 479.2432168 | 42.5 | 136 | 60 | 50 | 4 | 70 | 200
57.571743 | 479.87407 | 42.5 | 136 | 60 | 50 | 4 | 70 | 200
56.5904145 | 477.9143872 | 42.5 | 136 | 60 | 50 | 4 | 70 | 200
55.590246 | 474.2904336 | 42.5 | 136 | 60 | 50 | 4 | 70 | 200
54.508359 | 480.663292 | 42.5 | 136 | 60 | 50 | 4 | 70 | 200
53.543751 | 479.798906 | 42.5 | 136 | 60 | 50 | 4 | 70 | 200
52.5054315 | 480.4808008 | 42.5 | 136 | 60 | 50 | 4 | 70 | 200
51.5478885 | 474.1963912 | 42.5 | 136 | 60 | 50 | 4 | 70 | 200
50.5441875 | 472.9535632 | 42.5 | 136 | 60 | 50 | 4 | 70 | 200
49.4594745 | 474.1401056 | 42.5 | 136 | 60 | 50 | 4 | 70 | 200
48.4995765 | 471.1657088 | 42.5 | 136 | 60 | 50 | 4 | 70 | 200
47.4732675 | 470.564222 | 42.5 | 136 | 60 | 50 | 4 | 70 | 200
46.427412 | 469.9038276 | 42.5 | 136 | 60 | 50 | 4 | 70 | 200
45.434544 | 464.9699228 | 42.5 | 136 | 60 | 50 | 4 | 70 | 200
44.48124 | 465.4396104 | 42.5 | 136 | 60 | 50 | 4 | 70 | 200
43.443627 | 464.140322 | 42.5 | 136 | 60 | 50 | 4 | 70 | 200
42.427209 | 464.5698056 | 42.5 | 136 | 60 | 50 | 4 | 70 | 200
41.4124395 | 464.0812396 | 42.5 | 136 | 60 | 50 | 4 | 70 | 200
40.4026155 | 462.0839748 | 42.5 | 136 | 60 | 50 | 4 | 70 | 200
39.355818 | 465.6678992 | 42.5 | 136 | 60 | 50 | 4 | 70 | 200
38.4211185 | 457.2117744 | 42.5 | 136 | 60 | 50 | 4 | 70 | 200
37.352655 | 464.024954 | 42.5 | 136 | 60 | 50 | 4 | 70 | 200
36.3713265 | 456.9754448 | 42.5 | 136 | 60 | 50 | 4 | 70 | 200
35.3737485 | 457.528512 | 42.5 | 136 | 60 | 50 | 4 | 70 | 200
34.3116435 | 456.7312492 | 42.5 | 136 | 60 | 50 | 4 | 70 | 200
33.3456225 | 451.858874 | 42.5 | 136 | 60 | 50 | 4 | 70 | 200
32.3631165 | 450.1086016 | 42.5 | 136 | 60 | 50 | 4 | 70 | 200
31.259799 | 450.0629788 | 42.5 | 136 | 60 | 50 | 4 | 70 | 200
30.312618 | 449.5394528 | 42.5 | 136 | 60 | 50 | 4 | 70 | 200
29.308446 | 445.4160956 | 42.5 | 136 | 60 | 50 | 4 | 70 | 200
28.364091 | 440.8417544 | 42.5 | 136 | 60 | 50 | 4 | 70 | 200
27.2339265 | 446.2000736 | 42.5 | 136 | 60 | 50 | 4 | 70 | 200
26.2226895 | 443.6577824 | 42.5 | 136 | 60 | 50 | 4 | 70 | 200
25.2171045 | 446.677802 | 42.5 | 136 | 60 | 50 | 4 | 70 | 200
24.213639 | 438.640498 | 42.5 | 136 | 60 | 50 | 4 | 70 | 200
23.263161 | 441.1799924 | 42.5 | 136 | 60 | 50 | 4 | 70 | 200
22.1961105 | 435.8057664 | 42.5 | 136 | 60 | 50 | 4 | 70 | 200
21.2121915 | 437.9398996 | 42.5 | 136 | 60 | 50 | 4 | 70 | 200
20.1505575 | 434.694388 | 42.5 | 136 | 60 | 50 | 4 | 70 | 200
19.2429405 | 426.1200984 | 42.5 | 136 | 60 | 50 | 4 | 70 | 200
18.160347 | 431.2931296 | 42.5 | 136 | 60 | 50 | 4 | 70 | 200
17.240484 | 431.3843752 | 42.5 | 136 | 60 | 50 | 4 | 70 | 200
16.1456445 | 418.3484904 | 42.5 | 136 | 60 | 50 | 4 | 70 | 200
15.120513 | 434.0420344 | 42.5 | 136 | 60 | 50 | 4 | 70 | 200
14.166738 | 417.7258528 | 42.5 | 136 | 60 | 50 | 4 | 70 | 200
13.1048685 | 423.3121112 | 42.5 | 136 | 60 | 50 | 4 | 70 | 200
12.140967 | 428.2650692 | 42.5 | 136 | 60 | 50 | 4 | 70 | 200
11.107122 | 420.7215752 | 42.5 | 136 | 60 | 50 | 4 | 70 | 200
10.131681 | 419.0653452 | 42.5 | 136 | 60 | 50 | 4 | 70 | 200
9.0834705 | 412.6414452 | 42.5 | 136 | 60 | 50 | 4 | 70 | 200
8.093193 | 423.88126 | 42.5 | 136 | 60 | 50 | 4 | 70 | 200
7.0576995 | 425.1160472 | 42.5 | 136 | 60 | 50 | 4 | 70 | 200
6.085791 | 414.1768884 | 42.5 | 136 | 60 | 50 | 4 | 70 | 200
5.0229795 | 413.85211 | 42.5 | 136 | 60 | 50 | 4 | 70 | 200
4.0414155 | 417.7875572 | 42.5 | 136 | 60 | 50 | 4 | 70 | 200
3.0184035 | 421.5941768 | 42.5 | 136 | 60 | 50 | 4 | 70 | 200
2.013054 | 426.3113296 | 42.5 | 136 | 60 | 50 | 4 | 70 | 200
0.9182145 | 435.5503836 | 42.5 | 136 | 60 | 50 | 4 | 70 | 200
0.1269345 | 383.8871948 | 42.5 | 136 | 60 | 50 | 4 | 70 | 200
99.968808 | 511.156278 | 52.5 | 176 | 20 | 50 | 4 | 70 | 200
98.9855955 | 508.9335212 | 52.5 | 176 | 20 | 50 | 4 | 70 | 200
97.9771845 | 510.2649728 | 52.5 | 176 | 20 | 50 | 4 | 70 | 200
96.9923235 | 509.207258 | 52.5 | 176 | 20 | 50 | 4 | 70 | 200
95.9622465 | 508.6139868 | 52.5 | 176 | 20 | 50 | 4 | 70 | 200
94.9321695 | 509.4247092 | 52.5 | 176 | 20 | 50 | 4 | 70 | 200
93.928233 | 510.1011852 | 52.5 | 176 | 20 | 50 | 4 | 70 | 200
92.9167605 | 510.5495472 | 52.5 | 176 | 20 | 50 | 4 | 70 | 200
91.921773 | 511.2824836 | 52.5 | 176 | 20 | 50 | 4 | 70 | 200
90.9249015 | 511.609884 | 52.5 | 176 | 20 | 50 | 4 | 70 | 200
89.8981215 | 511.8568764 | 52.5 | 176 | 20 | 50 | 4 | 70 | 200
88.8732255 | 512.769682 | 52.5 | 176 | 20 | 50 | 4 | 70 | 200
87.8586915 | 511.9400812 | 52.5 | 176 | 20 | 50 | 4 | 70 | 200
86.8808955 | 507.7980204 | 52.5 | 176 | 20 | 50 | 4 | 70 | 200
85.8625935 | 508.0100528 | 52.5 | 176 | 20 | 50 | 4 | 70 | 200
84.829926 | 507.3361988 | 52.5 | 176 | 20 | 50 | 4 | 70 | 200
83.8401195 | 506.654304 | 52.5 | 176 | 20 | 50 | 4 | 70 | 200
82.820169 | 506.4046896 | 52.5 | 176 | 20 | 50 | 4 | 70 | 200
81.830127 | 504.5416712 | 52.5 | 176 | 20 | 50 | 4 | 70 | 200
80.7974595 | 504.9765736 | 52.5 | 176 | 20 | 50 | 4 | 70 | 200
79.804356 | 503.5484576 | 52.5 | 176 | 20 | 50 | 4 | 70 | 200
78.787467 | 503.1376776 | 52.5 | 176 | 20 | 50 | 4 | 70 | 200
77.7731685 | 502.0908004 | 52.5 | 176 | 20 | 50 | 4 | 70 | 200
76.770645 | 500.866676 | 52.5 | 176 | 20 | 50 | 4 | 70 | 200
75.7657665 | 498.7727468 | 52.5 | 176 | 20 | 50 | 4 | 70 | 200
74.7455805 | 497.7204508 | 52.5 | 176 | 20 | 50 | 4 | 70 | 200
73.7338725 | 496.5339084 | 52.5 | 176 | 20 | 50 | 4 | 70 | 200
72.7216935 | 495.2157416 | 52.5 | 176 | 20 | 50 | 4 | 70 | 200
71.717757 | 496.5984096 | 52.5 | 176 | 20 | 50 | 4 | 70 | 200
70.7208855 | 496.6064504 | 52.5 | 176 | 20 | 50 | 4 | 70 | 200
69.7011705 | 493.5004292 | 52.5 | 176 | 20 | 50 | 4 | 70 | 200
68.697705 | 490.68982 | 52.5 | 176 | 20 | 50 | 4 | 70 | 200
67.7154345 | 484.4295328 | 52.5 | 176 | 20 | 50 | 4 | 70 | 200
66.6801765 | 481.5196372 | 52.5 | 176 | 20 | 50 | 4 | 70 | 200
65.647038 | 480.4484628 | 52.5 | 176 | 20 | 50 | 4 | 70 | 200
64.6501665 | 478.338452 | 52.5 | 176 | 20 | 50 | 4 | 70 | 200
63.6375165 | 477.5009852 | 52.5 | 176 | 20 | 50 | 4 | 70 | 200
62.631225 | 475.4500568 | 52.5 | 176 | 20 | 50 | 4 | 70 | 200
61.6093905 | 473.2996672 | 52.5 | 176 | 20 | 50 | 4 | 70 | 200
60.625236 | 472.3387916 | 52.5 | 176 | 20 | 50 | 4 | 70 | 200
59.576319 | 473.2890044 | 52.5 | 176 | 20 | 50 | 4 | 70 | 200
58.609356 | 468.4891712 | 52.5 | 176 | 20 | 50 | 4 | 70 | 200
57.55149 | 469.206026 | 52.5 | 176 | 20 | 50 | 4 | 70 | 200
56.586411 | 466.7388988 | 52.5 | 176 | 20 | 50 | 4 | 70 | 200
55.5495045 | 466.4382428 | 52.5 | 176 | 20 | 50 | 4 | 70 | 200
54.523902 | 466.843604 | 52.5 | 176 | 20 | 50 | 4 | 70 | 200
53.5647105 | 463.3752224 | 52.5 | 176 | 20 | 50 | 4 | 70 | 200
52.541934 | 461.3297128 | 52.5 | 176 | 20 | 50 | 4 | 70 | 200
51.504792 | 460.5055308 | 52.5 | 176 | 20 | 50 | 4 | 70 | 200
50.485077 | 459.4773572 | 52.5 | 176 | 20 | 50 | 4 | 70 | 200
49.4684235 | 457.9149948 | 52.5 | 176 | 20 | 50 | 4 | 70 | 200
48.4661355 | 455.4426236 | 52.5 | 176 | 20 | 50 | 4 | 70 | 200
47.4666735 | 453.1420808 | 52.5 | 176 | 20 | 50 | 4 | 70 | 200
46.445781 | 452.1810304 | 52.5 | 176 | 20 | 50 | 4 | 70 | 200
45.429363 | 450.62129 | 52.5 | 176 | 20 | 50 | 4 | 70 | 200
44.409648 | 448.8093132 | 52.5 | 176 | 20 | 50 | 4 | 70 | 200
43.4061825 | 446.1703576 | 52.5 | 176 | 20 | 50 | 4 | 70 | 200
42.4312125 | 442.433658 | 52.5 | 176 | 20 | 50 | 4 | 70 | 200
41.460717 | 439.767958 | 52.5 | 176 | 20 | 50 | 4 | 70 | 200
40.3955505 | 441.231034 | 52.5 | 176 | 20 | 50 | 4 | 70 | 200
39.3621765 | 438.8901124 | 52.5 | 176 | 20 | 50 | 4 | 70 | 200
38.422296 | 434.7130916 | 52.5 | 176 | 20 | 50 | 4 | 70 | 200
37.3472385 | 436.1333416 | 52.5 | 176 | 20 | 50 | 4 | 70 | 200
36.379098 | 430.6273164 | 52.5 | 176 | 20 | 50 | 4 | 70 | 200
35.3492565 | 431.6448272 | 52.5 | 176 | 20 | 50 | 4 | 70 | 200
34.3620405 | 426.7537484 | 52.5 | 176 | 20 | 50 | 4 | 70 | 200
33.302997 | 428.6569708 | 52.5 | 176 | 20 | 50 | 4 | 70 | 200
32.3645295 | 422.9658324 | 52.5 | 176 | 20 | 50 | 4 | 70 | 200
31.2845265 | 423.2182436 | 52.5 | 176 | 20 | 50 | 4 | 70 | 200
30.2897745 | 422.6840548 | 52.5 | 176 | 20 | 50 | 4 | 70 | 200
29.3279925 | 417.7123932 | 52.5 | 176 | 20 | 50 | 4 | 70 | 200
28.3134585 | 414.676292 | 52.5 | 176 | 20 | 50 | 4 | 70 | 200
27.253473 | 414.6600356 | 52.5 | 176 | 20 | 50 | 4 | 70 | 200
26.217273 | 414.7432404 | 52.5 | 176 | 20 | 50 | 4 | 70 | 200
25.214985 | 412.8506808 | 52.5 | 176 | 20 | 50 | 4 | 70 | 200
24.206574 | 410.9018356 | 52.5 | 176 | 20 | 50 | 4 | 70 | 200
23.2210065 | 408.2146352 | 52.5 | 176 | 20 | 50 | 4 | 70 | 200
22.2097695 | 406.3891988 | 52.5 | 176 | 20 | 50 | 4 | 70 | 200
21.18087 | 404.0778184 | 52.5 | 176 | 20 | 50 | 4 | 70 | 200
20.1943605 | 399.4767328 | 52.5 | 176 | 20 | 50 | 4 | 70 | 200
19.217742 | 396.2848848 | 52.5 | 176 | 20 | 50 | 4 | 70 | 200
18.2222835 | 394.6151952 | 52.5 | 176 | 20 | 50 | 4 | 70 | 200
17.1804315 | 394.9453924 | 52.5 | 176 | 20 | 50 | 4 | 70 | 200
16.164249 | 389.9522304 | 52.5 | 176 | 20 | 50 | 4 | 70 | 200
15.185511 | 386.88921 | 52.5 | 176 | 20 | 50 | 4 | 70 | 200
14.1589665 | 388.8247704 | 52.5 | 176 | 20 | 50 | 4 | 70 | 200
13.1449035 | 380.8545896 | 52.5 | 176 | 20 | 50 | 4 | 70 | 200
12.128721 | 384.336256 | 52.5 | 176 | 20 | 50 | 4 | 70 | 200
11.126904 | 376.6693532 | 52.5 | 176 | 20 | 50 | 4 | 70 | 200
10.1097795 | 379.0156936 | 52.5 | 176 | 20 | 50 | 4 | 70 | 200
9.107256 | 372.9836952 | 52.5 | 176 | 20 | 50 | 4 | 70 | 200
8.086599 | 370.4146596 | 52.5 | 176 | 20 | 50 | 4 | 70 | 200
7.053696 | 372.7823256 | 52.5 | 176 | 20 | 50 | 4 | 70 | 200
6.059415 | 367.1904736 | 52.5 | 176 | 20 | 50 | 4 | 70 | 200
5.040642 | 365.3650372 | 52.5 | 176 | 20 | 50 | 4 | 70 | 200
4.044948 | 363.8993392 | 52.5 | 176 | 20 | 50 | 4 | 70 | 200
3.0141645 | 365.8670628 | 52.5 | 176 | 20 | 50 | 4 | 70 | 200
2.0264775 | 364.853922 | 52.5 | 176 | 20 | 50 | 4 | 70 | 200
0.9662565 | 363.5890692 | 52.5 | 176 | 20 | 50 | 4 | 70 | 200
0.1278765 | 337.9637388 | 52.5 | 176 | 20 | 50 | 4 | 70 | 200
99.9940065 | 466.1054236 | 52.5 | 156 | 40 | 50 | 4 | 70 | 200
98.9747625 | 468.1804744 | 52.5 | 156 | 40 | 50 | 4 | 70 | 200
97.9555185 | 469.4528436 | 52.5 | 156 | 40 | 50 | 4 | 70 | 200
96.9720705 | 469.358976 | 52.5 | 156 | 40 | 50 | 4 | 70 | 200
95.9617755 | 469.2247296 | 52.5 | 156 | 40 | 50 | 4 | 70 | 200
94.962549 | 468.9347364 | 52.5 | 156 | 40 | 50 | 4 | 70 | 200
93.949428 | 469.544264 | 52.5 | 156 | 40 | 50 | 4 | 70 | 200
92.941017 | 469.6489692 | 52.5 | 156 | 40 | 50 | 4 | 70 | 200
91.921773 | 469.887746 | 52.5 | 156 | 40 | 50 | 4 | 70 | 200
90.894522 | 470.1186568 | 52.5 | 156 | 40 | 50 | 4 | 70 | 200
89.883285 | 469.6757136 | 52.5 | 156 | 40 | 50 | 4 | 70 | 200
88.8906525 | 467.404712 | 52.5 | 156 | 40 | 50 | 4 | 70 | 200
87.896136 | 465.267782 | 52.5 | 156 | 40 | 50 | 4 | 70 | 200
86.8611135 | 464.7952976 | 52.5 | 156 | 40 | 50 | 4 | 70 | 200
85.850583 | 462.8866564 | 52.5 | 156 | 40 | 50 | 4 | 70 | 200
84.862425 | 460.9538928 | 52.5 | 156 | 40 | 50 | 4 | 70 | 200
83.8193955 | 461.2895088 | 52.5 | 156 | 40 | 50 | 4 | 70 | 200
82.846545 | 457.7674636 | 52.5 | 156 | 40 | 50 | 4 | 70 | 200
81.807519 | 457.4666328 | 52.5 | 156 | 40 | 50 | 4 | 70 | 200
80.8191255 | 454.4950328 | 52.5 | 156 | 40 | 50 | 4 | 70 | 200
79.7942295 | 453.5366044 | 52.5 | 156 | 40 | 50 | 4 | 70 | 200
78.785112 | 453.6171872 | 52.5 | 156 | 40 | 50 | 4 | 70 | 200
77.779527 | 453.4561964 | 52.5 | 156 | 40 | 50 | 4 | 70 | 200
76.764993 | 454.148754 | 52.5 | 156 | 40 | 50 | 4 | 70 | 200
75.7431585 | 455.090926 | 52.5 | 156 | 40 | 50 | 4 | 70 | 200
74.7465225 | 454.44941 | 52.5 | 156 | 40 | 50 | 4 | 70 | 200
73.736934 | 453.888302 | 52.5 | 156 | 40 | 50 | 4 | 70 | 200
72.731349 | 452.1299888 | 52.5 | 156 | 40 | 50 | 4 | 70 | 200
71.721525 | 450.1837656 | 52.5 | 156 | 40 | 50 | 4 | 70 | 200
70.710759 | 448.5972808 | 52.5 | 156 | 40 | 50 | 4 | 70 | 200
69.6969315 | 446.938254 | 52.5 | 156 | 40 | 50 | 4 | 70 | 200
68.691582 | 444.8147836 | 52.5 | 156 | 40 | 50 | 4 | 70 | 200
67.679403 | 443.4350872 | 52.5 | 156 | 40 | 50 | 4 | 70 | 200
66.6669885 | 441.8136424 | 52.5 | 156 | 40 | 50 | 4 | 70 | 200
65.6609325 | 439.690172 | 52.5 | 156 | 40 | 50 | 4 | 70 | 200
64.6482825 | 438.492792 | 52.5 | 156 | 40 | 50 | 4 | 70 | 200
63.6323355 | 437.9720628 | 52.5 | 156 | 40 | 50 | 4 | 70 | 200
62.6248665 | 435.9802168 | 52.5 | 156 | 40 | 50 | 4 | 70 | 200
61.619046 | 435.2177392 | 52.5 | 156 | 40 | 50 | 4 | 70 | 200
60.600744 | 434.4608552 | 52.5 | 156 | 40 | 50 | 4 | 70 | 200
59.6090535 | 432.331966 | 52.5 | 156 | 40 | 50 | 4 | 70 | 200
58.585806 | 431.282292 | 52.5 | 156 | 40 | 50 | 4 | 70 | 200
57.5875215 | 429.8945548 | 52.5 | 156 | 40 | 50 | 4 | 70 | 200
56.561448 | 429.210038 | 52.5 | 156 | 40 | 50 | 4 | 70 | 200
55.5485625 | 428.2946104 | 52.5 | 156 | 40 | 50 | 4 | 70 | 200
54.5674695 | 425.3389172 | 52.5 | 156 | 40 | 50 | 4 | 70 | 200
53.533389 | 424.780606 | 52.5 | 156 | 40 | 50 | 4 | 70 | 200
52.507551 | 424.3832856 | 52.5 | 156 | 40 | 50 | 4 | 70 | 200
51.502437 | 424.3806636 | 52.5 | 156 | 40 | 50 | 4 | 70 | 200
50.5187535 | 422.1631508 | 52.5 | 156 | 40 | 50 | 4 | 70 | 200
49.5192915 | 420.6733304 | 52.5 | 156 | 40 | 50 | 4 | 70 | 200
48.511116 | 419.1620096 | 52.5 | 156 | 40 | 50 | 4 | 70 | 200
47.5100055 | 416.6144744 | 52.5 | 156 | 40 | 50 | 4 | 70 | 200
46.4945295 | 415.0842752 | 52.5 | 156 | 40 | 50 | 4 | 70 | 200
45.486825 | 413.5486572 | 52.5 | 156 | 40 | 50 | 4 | 70 | 200
44.468994 | 412.574322 | 52.5 | 156 | 40 | 50 | 4 | 70 | 200
43.430439 | 412.499158 | 52.5 | 156 | 40 | 50 | 4 | 70 | 200
42.3878805 | 411.9890916 | 52.5 | 156 | 40 | 50 | 4 | 70 | 200
41.4034905 | 408.8374476 | 52.5 | 156 | 40 | 50 | 4 | 70 | 200
40.4318175 | 406.6496508 | 52.5 | 156 | 40 | 50 | 4 | 70 | 200
39.396795 | 407.0093892 | 52.5 | 156 | 40 | 50 | 4 | 70 | 200
38.35824 | 405.2376164 | 52.5 | 156 | 40 | 50 | 4 | 70 | 200
37.4094105 | 401.8470208 | 52.5 | 156 | 40 | 50 | 4 | 70 | 200
36.33765 | 403.3424348 | 52.5 | 156 | 40 | 50 | 4 | 70 | 200
35.3878785 | 398.3223536 | 52.5 | 156 | 40 | 50 | 4 | 70 | 200
34.3144695 | 400.5290288 | 52.5 | 156 | 40 | 50 | 4 | 70 | 200
33.3682305 | 396.3116292 | 52.5 | 156 | 40 | 50 | 4 | 70 | 200
32.2981185 | 396.73045 | 52.5 | 156 | 40 | 50 | 4 | 70 | 200
31.3085475 | 395.6084088 | 52.5 | 156 | 40 | 50 | 4 | 70 | 200
30.330045 | 391.80983 | 52.5 | 156 | 40 | 50 | 4 | 70 | 200
29.2851315 | 390.1132212 | 52.5 | 156 | 40 | 50 | 4 | 70 | 200
28.2442215 | 390.8005348 | 52.5 | 156 | 40 | 50 | 4 | 70 | 200
27.2640705 | 389.7347792 | 52.5 | 156 | 40 | 50 | 4 | 70 | 200
26.272851 | 387.3214904 | 52.5 | 156 | 40 | 50 | 4 | 70 | 200
25.2745665 | 384.9886096 | 52.5 | 156 | 40 | 50 | 4 | 70 | 200
24.2689815 | 382.3550728 | 52.5 | 156 | 40 | 50 | 4 | 70 | 200
23.2459695 | 381.9014668 | 52.5 | 156 | 40 | 50 | 4 | 70 | 200
22.237794 | 379.716292 | 52.5 | 156 | 40 | 50 | 4 | 70 | 200
21.2206695 | 378.591454 | 52.5 | 156 | 40 | 50 | 4 | 70 | 200
20.206371 | 378.2184308 | 52.5 | 156 | 40 | 50 | 4 | 70 | 200
19.161693 | 375.9472544 | 52.5 | 156 | 40 | 50 | 4 | 70 | 200
18.194259 | 370.6910184 | 52.5 | 156 | 40 | 50 | 4 | 70 | 200
17.1917355 | 370.4950676 | 52.5 | 156 | 40 | 50 | 4 | 70 | 200
16.1819115 | 370.3019136 | 52.5 | 156 | 40 | 50 | 4 | 70 | 200
15.143592 | 366.4362116 | 52.5 | 156 | 40 | 50 | 4 | 70 | 200
14.1589665 | 365.8133992 | 52.5 | 156 | 40 | 50 | 4 | 70 | 200
13.1293605 | 365.9986872 | 52.5 | 156 | 40 | 50 | 4 | 70 | 200
12.1412025 | 361.4080896 | 52.5 | 156 | 40 | 50 | 4 | 70 | 200
11.10147 | 363.7329296 | 52.5 | 156 | 40 | 50 | 4 | 70 | 200
10.114725 | 358.3882448 | 52.5 | 156 | 40 | 50 | 4 | 70 | 200
9.0957165 | 356.769422 | 52.5 | 156 | 40 | 50 | 4 | 70 | 200
8.0821245 | 355.376266 | 52.5 | 156 | 40 | 50 | 4 | 70 | 200
7.0708875 | 353.50241 | 52.5 | 156 | 40 | 50 | 4 | 70 | 200
6.063183 | 350.4904312 | 52.5 | 156 | 40 | 50 | 4 | 70 | 200
5.0371095 | 353.274296 | 52.5 | 156 | 40 | 50 | 4 | 70 | 200
4.0258725 | 348.1523064 | 52.5 | 156 | 40 | 50 | 4 | 70 | 200
3.0061575 | 347.0891728 | 52.5 | 156 | 40 | 50 | 4 | 70 | 200
2.004105 | 350.1731692 | 52.5 | 156 | 40 | 50 | 4 | 70 | 200
0.9883935 | 350.6765932 | 52.5 | 156 | 40 | 50 | 4 | 70 | 200
0.1603755 | 291.4581988 | 52.5 | 156 | 40 | 50 | 4 | 70 | 200
100.0203825 | 540.3847608 | 52.5 | 136 | 60 | 50 | 4 | 70 | 200
98.983476 | 540.5674268 | 52.5 | 136 | 60 | 50 | 4 | 70 | 200
97.962348 | 540.5726708 | 52.5 | 136 | 60 | 50 | 4 | 70 | 200
96.9579405 | 539.6734996 | 52.5 | 136 | 60 | 50 | 4 | 70 | 200
95.9537685 | 538.6533668 | 52.5 | 136 | 60 | 50 | 4 | 70 | 200
94.9486545 | 537.0453816 | 52.5 | 136 | 60 | 50 | 4 | 70 | 200
93.9327075 | 536.4923144 | 52.5 | 136 | 60 | 50 | 4 | 70 | 200
92.9252385 | 536.1245352 | 52.5 | 136 | 60 | 50 | 4 | 70 | 200
91.9078785 | 534.777002 | 52.5 | 136 | 60 | 50 | 4 | 70 | 200
90.9046485 | 532.9863508 | 52.5 | 136 | 60 | 50 | 4 | 70 | 200
89.8887015 | 531.7676452 | 52.5 | 136 | 60 | 50 | 4 | 70 | 200
88.8967755 | 529.9797908 | 52.5 | 136 | 60 | 50 | 4 | 70 | 200
87.8770605 | 529.8455444 | 52.5 | 136 | 60 | 50 | 4 | 70 | 200
86.8578165 | 529.485806 | 52.5 | 136 | 60 | 50 | 4 | 70 | 200
85.856706 | 527.8267792 | 52.5 | 136 | 60 | 50 | 4 | 70 | 200
84.851592 | 526.6080736 | 52.5 | 136 | 60 | 50 | 4 | 70 | 200
83.830464 | 526.3934192 | 52.5 | 136 | 60 | 50 | 4 | 70 | 200
82.8392445 | 524.6242684 | 52.5 | 136 | 60 | 50 | 4 | 70 | 200
81.8138775 | 524.379898 | 52.5 | 136 | 60 | 50 | 4 | 70 | 200
80.815593 | 523.0323648 | 52.5 | 136 | 60 | 50 | 4 | 70 | 200
79.7975265 | 521.9075268 | 52.5 | 136 | 60 | 50 | 4 | 70 | 200
78.7844055 | 521.107642 | 52.5 | 136 | 60 | 50 | 4 | 70 | 200
77.783295 | 520.055346 | 52.5 | 136 | 60 | 50 | 4 | 70 | 200
76.765464 | 519.0110908 | 52.5 | 136 | 60 | 50 | 4 | 70 | 200
75.7554045 | 517.5747592 | 52.5 | 136 | 60 | 50 | 4 | 70 | 200
74.7469935 | 516.1251428 | 52.5 | 136 | 60 | 50 | 4 | 70 | 200
73.7404665 | 514.9171 | 52.5 | 136 | 60 | 50 | 4 | 70 | 200
72.730407 | 513.3816568 | 52.5 | 136 | 60 | 50 | 4 | 70 | 200
71.721525 | 512.2381152 | 52.5 | 136 | 60 | 50 | 4 | 70 | 200
70.70652 | 511.75759 | 52.5 | 136 | 60 | 50 | 4 | 70 | 200
69.6974025 | 509.7012428 | 52.5 | 136 | 60 | 50 | 4 | 70 | 200
68.6880495 | 508.230126 | 52.5 | 136 | 60 | 50 | 4 | 70 | 200
67.6777545 | 506.5710992 | 52.5 | 136 | 60 | 50 | 4 | 70 | 200
66.671463 | 505.1590648 | 52.5 | 136 | 60 | 50 | 4 | 70 | 200
65.66211 | 503.9725224 | 52.5 | 136 | 60 | 50 | 4 | 70 | 200
64.645692 | 502.670612 | 52.5 | 136 | 60 | 50 | 4 | 70 | 200
63.633513 | 502.2652508 | 52.5 | 136 | 60 | 50 | 4 | 70 | 200
62.62887 | 500.721592 | 52.5 | 136 | 60 | 50 | 4 | 70 | 200
61.6221075 | 499.513724 | 52.5 | 136 | 60 | 50 | 4 | 70 | 200
60.6009795 | 498.281384 | 52.5 | 136 | 60 | 50 | 4 | 70 | 200
59.600811 | 497.1593428 | 52.5 | 136 | 60 | 50 | 4 | 70 | 200
58.5742665 | 496.9366476 | 52.5 | 136 | 60 | 50 | 4 | 70 | 200
57.5832825 | 495.5461136 | 52.5 | 136 | 60 | 50 | 4 | 70 | 200
56.5711035 | 494.332652 | 52.5 | 136 | 60 | 50 | 4 | 70 | 200
55.556334 | 493.5649304 | 52.5 | 136 | 60 | 50 | 4 | 70 | 200
54.5566365 | 492.1285988 | 52.5 | 136 | 60 | 50 | 4 | 70 | 200
53.5355085 | 491.6938712 | 52.5 | 136 | 60 | 50 | 4 | 70 | 200
52.504254 | 491.3367548 | 52.5 | 136 | 60 | 50 | 4 | 70 | 200
51.519864 | 489.5945232 | 52.5 | 136 | 60 | 50 | 4 | 70 | 200
50.526996 | 487.2268572 | 52.5 | 136 | 60 | 50 | 4 | 70 | 200
49.5141105 | 486.0107736 | 52.5 | 136 | 60 | 50 | 4 | 70 | 200
48.48003 | 485.7396588 | 52.5 | 136 | 60 | 50 | 4 | 70 | 200
47.481981 | 483.8095172 | 52.5 | 136 | 60 | 50 | 4 | 70 | 200
46.4818125 | 481.3478088 | 52.5 | 136 | 60 | 50 | 4 | 70 | 200
45.4522065 | 480.8242828 | 52.5 | 136 | 60 | 50 | 4 | 70 | 200
44.4616935 | 478.1640016 | 52.5 | 136 | 60 | 50 | 4 | 70 | 200
43.4466885 | 476.83255 | 52.5 | 136 | 60 | 50 | 4 | 70 | 200
42.422028 | 476.3626876 | 52.5 | 136 | 60 | 50 | 4 | 70 | 200
41.4082005 | 475.2647688 | 52.5 | 136 | 60 | 50 | 4 | 70 | 200
40.403322 | 471.5682732 | 52.5 | 136 | 60 | 50 | 4 | 70 | 200
39.400092 | 470.9239604 | 52.5 | 136 | 60 | 50 | 4 | 70 | 200
38.3688375 | 471.6004364 | 52.5 | 136 | 60 | 50 | 4 | 70 | 200
37.389864 | 468.1750556 | 52.5 | 136 | 60 | 50 | 4 | 70 | 200
36.357432 | 468.2584352 | 52.5 | 136 | 60 | 50 | 4 | 70 | 200
35.3615025 | 465.1739144 | 52.5 | 136 | 60 | 50 | 4 | 70 | 200
34.3304835 | 466.58053 | 52.5 | 136 | 60 | 50 | 4 | 70 | 200
33.347742 | 461.7216144 | 52.5 | 136 | 60 | 50 | 4 | 70 | 200
32.3230815 | 461.0290568 | 52.5 | 136 | 60 | 50 | 4 | 70 | 200
31.3368075 | 461.2947528 | 52.5 | 136 | 60 | 50 | 4 | 70 | 200
30.3166215 | 456.8009944 | 52.5 | 136 | 60 | 50 | 4 | 70 | 200
29.2620525 | 459.1660384 | 52.5 | 136 | 60 | 50 | 4 | 70 | 200
28.2621195 | 456.9137404 | 52.5 | 136 | 60 | 50 | 4 | 70 | 200
27.2951565 | 455.4400016 | 52.5 | 136 | 60 | 50 | 4 | 70 | 200
26.2683765 | 452.2453568 | 52.5 | 136 | 60 | 50 | 4 | 70 | 200
25.2839865 | 450.5917488 | 52.5 | 136 | 60 | 50 | 4 | 70 | 200
24.2619165 | 447.8508848 | 52.5 | 136 | 60 | 50 | 4 | 70 | 200
23.2422015 | 448.7528528 | 52.5 | 136 | 60 | 50 | 4 | 70 | 200
22.2333195 | 446.4711884 | 52.5 | 136 | 60 | 50 | 4 | 70 | 200
21.201123 | 443.896734 | 52.5 | 136 | 60 | 50 | 4 | 70 | 200
20.233689 | 441.1076252 | 52.5 | 136 | 60 | 50 | 4 | 70 | 200
19.1854785 | 441.8940504 | 52.5 | 136 | 60 | 50 | 4 | 70 | 200
18.1855455 | 440.9088776 | 52.5 | 136 | 60 | 50 | 4 | 70 | 200
17.1865545 | 435.523814 | 52.5 | 136 | 60 | 50 | 4 | 70 | 200
16.161894 | 434.5977236 | 52.5 | 136 | 60 | 50 | 4 | 70 | 200
15.146889 | 437.3814136 | 52.5 | 136 | 60 | 50 | 4 | 70 | 200
14.150253 | 432.068892 | 52.5 | 136 | 60 | 50 | 4 | 70 | 200
13.160211 | 428.952208 | 52.5 | 136 | 60 | 50 | 4 | 70 | 200
12.102345 | 426.9281988 | 52.5 | 136 | 60 | 50 | 4 | 70 | 200
11.1243135 | 431.5911636 | 52.5 | 136 | 60 | 50 | 4 | 70 | 200
10.121319 | 422.9336692 | 52.5 | 136 | 60 | 50 | 4 | 70 | 200
9.1032525 | 420.802158 | 52.5 | 136 | 60 | 50 | 4 | 70 | 200
8.075766 | 423.5912668 | 52.5 | 136 | 60 | 50 | 4 | 70 | 200
7.0572285 | 420.1552232 | 52.5 | 136 | 60 | 50 | 4 | 70 | 200
6.047169 | 421.4141328 | 52.5 | 136 | 60 | 50 | 4 | 70 | 200
5.042997 | 418.023712 | 52.5 | 136 | 60 | 50 | 4 | 70 | 200
4.0263435 | 412.1500824 | 52.5 | 136 | 60 | 50 | 4 | 70 | 200
3.024291 | 416.6116776 | 52.5 | 136 | 60 | 50 | 4 | 70 | 200
2.013525 | 416.67513 | 52.5 | 136 | 60 | 50 | 4 | 70 | 200
0.9926325 | 421.1297332 | 52.5 | 136 | 60 | 50 | 4 | 70 | 200
0.1250505 | 376.3695712 | 52.5 | 136 | 60 | 50 | 4 | 70 | 200
100.0114335 | 115.1559676 | 42.5 | 176 | 20 | 50 | 4 | 90 | 200
98.9879505 | 115.139886 | 42.5 | 176 | 20 | 50 | 4 | 90 | 200
97.967058 | 115.40296 | 42.5 | 176 | 20 | 50 | 4 | 90 | 200
96.958176 | 115.0808036 | 42.5 | 176 | 20 | 50 | 4 | 90 | 200
95.951649 | 114.6431044 | 42.5 | 176 | 20 | 50 | 4 | 90 | 200
94.9444155 | 114.1249972 | 42.5 | 176 | 20 | 50 | 4 | 90 | 200
93.934356 | 113.6902696 | 42.5 | 176 | 20 | 50 | 4 | 90 | 200
92.9233545 | 113.4352364 | 42.5 | 176 | 20 | 50 | 4 | 90 | 200
91.9092915 | 113.2204072 | 42.5 | 176 | 20 | 50 | 4 | 90 | 200
90.8952285 | 112.9438736 | 42.5 | 176 | 20 | 50 | 4 | 90 | 200
89.897886 | 111.9452412 | 42.5 | 176 | 20 | 50 | 4 | 90 | 200
88.897953 | 111.2070608 | 42.5 | 176 | 20 | 50 | 4 | 90 | 200
87.8812995 | 111.3600108 | 42.5 | 176 | 20 | 50 | 4 | 90 | 200
86.85711 | 111.502298 | 42.5 | 176 | 20 | 50 | 4 | 90 | 200
85.8630645 | 110.3318372 | 42.5 | 176 | 20 | 50 | 4 | 90 | 200
84.85065 | 110.184306 | 42.5 | 176 | 20 | 50 | 4 | 90 | 200
83.832819 | 110.1654276 | 42.5 | 176 | 20 | 50 | 4 | 90 | 200
82.8302955 | 109.5695344 | 42.5 | 176 | 20 | 50 | 4 | 90 | 200
81.814113 | 109.3709616 | 42.5 | 176 | 20 | 50 | 4 | 90 | 200
80.811354 | 108.9708444 | 42.5 | 176 | 20 | 50 | 4 | 90 | 200
79.800117 | 108.5602392 | 42.5 | 176 | 20 | 50 | 4 | 90 | 200
78.781344 | 108.646066 | 42.5 | 176 | 20 | 50 | 4 | 90 | 200
77.7807045 | 107.929386 | 42.5 | 176 | 20 | 50 | 4 | 90 | 200
76.7680545 | 107.7252196 | 42.5 | 176 | 20 | 50 | 4 | 90 | 200
75.753756 | 107.521228 | 42.5 | 176 | 20 | 50 | 4 | 90 | 200
74.7460515 | 107.2822764 | 42.5 | 176 | 20 | 50 | 4 | 90 | 200
73.7362275 | 106.9520792 | 42.5 | 176 | 20 | 50 | 4 | 90 | 200
72.726168 | 106.5306364 | 42.5 | 176 | 20 | 50 | 4 | 90 | 200
71.7170505 | 106.2784 | 42.5 | 176 | 20 | 50 | 4 | 90 | 200
70.7058135 | 105.9697032 | 42.5 | 176 | 20 | 50 | 4 | 90 | 200
69.697167 | 105.5078816 | 42.5 | 176 | 20 | 50 | 4 | 90 | 200
68.6838105 | 105.4031764 | 42.5 | 176 | 20 | 50 | 4 | 90 | 200
67.6753995 | 104.8635688 | 42.5 | 176 | 20 | 50 | 4 | 90 | 200
66.6712275 | 104.3562992 | 42.5 | 176 | 20 | 50 | 4 | 90 | 200
65.6599905 | 104.1710112 | 42.5 | 176 | 20 | 50 | 4 | 90 | 200
64.6435725 | 103.9616008 | 42.5 | 176 | 20 | 50 | 4 | 90 | 200
63.6323355 | 103.6959048 | 42.5 | 176 | 20 | 50 | 4 | 90 | 200
62.632167 | 103.0005504 | 42.5 | 176 | 20 | 50 | 4 | 90 | 200
61.610568 | 103.1347968 | 42.5 | 176 | 20 | 50 | 4 | 90 | 200
60.605454 | 102.3911976 | 42.5 | 176 | 20 | 50 | 4 | 90 | 200
59.592804 | 102.4315764 | 42.5 | 176 | 20 | 50 | 4 | 90 | 200
58.5813315 | 101.8730904 | 42.5 | 176 | 20 | 50 | 4 | 90 | 200
57.5715075 | 101.6395576 | 42.5 | 176 | 20 | 50 | 4 | 90 | 200
56.5696905 | 100.7671308 | 42.5 | 176 | 20 | 50 | 4 | 90 | 200
55.546914 | 101.022164 | 42.5 | 176 | 20 | 50 | 4 | 90 | 200
54.54651 | 100.4799344 | 42.5 | 176 | 20 | 50 | 4 | 90 | 200
53.5416315 | 99.5403844 | 42.5 | 176 | 20 | 50 | 4 | 90 | 200
52.5190905 | 99.6907124 | 42.5 | 176 | 20 | 50 | 4 | 90 | 200
51.5050275 | 99.6235892 | 42.5 | 176 | 20 | 50 | 4 | 90 | 200
50.4994425 | 99.2853512 | 42.5 | 176 | 20 | 50 | 4 | 90 | 200
49.498332 | 98.3243008 | 42.5 | 176 | 20 | 50 | 4 | 90 | 200
48.490863 | 97.9269804 | 42.5 | 176 | 20 | 50 | 4 | 90 | 200
47.483865 | 97.2559232 | 42.5 | 176 | 20 | 50 | 4 | 90 | 200
46.4775735 | 96.8425212 | 42.5 | 176 | 20 | 50 | 4 | 90 | 200
45.4616265 | 96.7215596 | 42.5 | 176 | 20 | 50 | 4 | 90 | 200
44.4409695 | 96.7619384 | 42.5 | 176 | 20 | 50 | 4 | 90 | 200
43.4212545 | 96.5955288 | 42.5 | 176 | 20 | 50 | 4 | 90 | 200
42.4123725 | 95.9592568 | 42.5 | 176 | 20 | 50 | 4 | 90 | 200
41.4190335 | 94.5767636 | 42.5 | 176 | 20 | 50 | 4 | 90 | 200
40.4167455 | 94.1444832 | 42.5 | 176 | 20 | 50 | 4 | 90 | 200
39.3791325 | 95.0384104 | 42.5 | 176 | 20 | 50 | 4 | 90 | 200
38.384145 | 93.4519256 | 42.5 | 176 | 20 | 50 | 4 | 90 | 200
37.384212 | 93.1191064 | 42.5 | 176 | 20 | 50 | 4 | 90 | 200
36.3501315 | 93.2774752 | 42.5 | 176 | 20 | 50 | 4 | 90 | 200
35.3633865 | 91.9836056 | 42.5 | 176 | 20 | 50 | 4 | 90 | 200
34.330719 | 92.235842 | 42.5 | 176 | 20 | 50 | 4 | 90 | 200
33.336909 | 91.6479896 | 42.5 | 176 | 20 | 50 | 4 | 90 | 200
32.327085 | 90.5661524 | 42.5 | 176 | 20 | 50 | 4 | 90 | 200
31.296537 | 91.298914 | 42.5 | 176 | 20 | 50 | 4 | 90 | 200
30.3114405 | 90.1366688 | 42.5 | 176 | 20 | 50 | 4 | 90 | 200
29.3063265 | 88.8373804 | 42.5 | 176 | 20 | 50 | 4 | 90 | 200
28.276485 | 89.0654944 | 42.5 | 176 | 20 | 50 | 4 | 90 | 200
27.25677 | 89.1245768 | 42.5 | 176 | 20 | 50 | 4 | 90 | 200
26.2528335 | 88.8721656 | 42.5 | 176 | 20 | 50 | 4 | 90 | 200
25.2463065 | 88.219812 | 42.5 | 176 | 20 | 50 | 4 | 90 | 200
24.2426055 | 87.4896724 | 42.5 | 176 | 20 | 50 | 4 | 90 | 200
23.233017 | 86.9313612 | 42.5 | 176 | 20 | 50 | 4 | 90 | 200
22.2191895 | 86.4212948 | 42.5 | 176 | 20 | 50 | 4 | 90 | 200
21.201594 | 86.075016 | 42.5 | 176 | 20 | 50 | 4 | 90 | 200
20.1887085 | 85.36358 | 42.5 | 176 | 20 | 50 | 4 | 90 | 200
19.1897175 | 83.935464 | 42.5 | 176 | 20 | 50 | 4 | 90 | 200
18.190962 | 82.9904952 | 42.5 | 176 | 20 | 50 | 4 | 90 | 200
17.174073 | 83.2320688 | 42.5 | 176 | 20 | 50 | 4 | 90 | 200
16.1451735 | 83.3502336 | 42.5 | 176 | 20 | 50 | 4 | 90 | 200
15.15678 | 81.2349788 | 42.5 | 176 | 20 | 50 | 4 | 90 | 200
14.1443655 | 81.5006748 | 42.5 | 176 | 20 | 50 | 4 | 90 | 200
13.125828 | 80.5717876 | 42.5 | 176 | 20 | 50 | 4 | 90 | 200
12.1242465 | 80.2335496 | 42.5 | 176 | 20 | 50 | 4 | 90 | 200
11.104767 | 78.6605244 | 42.5 | 176 | 20 | 50 | 4 | 90 | 200
10.100595 | 78.9503428 | 42.5 | 176 | 20 | 50 | 4 | 90 | 200
9.0928905 | 77.2591528 | 42.5 | 176 | 20 | 50 | 4 | 90 | 200
8.067759 | 77.626932 | 42.5 | 176 | 20 | 50 | 4 | 90 | 200
7.0657065 | 76.7545052 | 42.5 | 176 | 20 | 50 | 4 | 90 | 200
6.0610635 | 75.0176924 | 42.5 | 176 | 20 | 50 | 4 | 90 | 200
5.047707 | 74.2875528 | 42.5 | 176 | 20 | 50 | 4 | 90 | 200
4.029405 | 74.5022072 | 42.5 | 176 | 20 | 50 | 4 | 90 | 200
3.0268815 | 72.3895744 | 42.5 | 176 | 20 | 50 | 4 | 90 | 200
2.0198835 | 71.1014732 | 42.5 | 176 | 20 | 50 | 4 | 90 | 200
0.9945165 | 70.7190108 | 42.5 | 176 | 20 | 50 | 4 | 90 | 200
0 | 14.0672048 | 42.5 | 176 | 20 | 50 | 4 | 90 | 200
100.012611 | 131.7943056 | 42.5 | 156 | 40 | 50 | 4 | 90 | 200
98.990541 | 131.6896004 | 42.5 | 156 | 40 | 50 | 4 | 90 | 200
97.967529 | 131.9446336 | 42.5 | 156 | 40 | 50 | 4 | 90 | 200
96.957234 | 131.630518 | 42.5 | 156 | 40 | 50 | 4 | 90 | 200
95.9523555 | 131.1634524 | 42.5 | 156 | 40 | 50 | 4 | 90 | 200
94.941825 | 130.9701236 | 42.5 | 156 | 40 | 50 | 4 | 90 | 200
93.9303525 | 130.6748864 | 42.5 | 156 | 40 | 50 | 4 | 90 | 200
92.9195865 | 130.2345652 | 42.5 | 156 | 40 | 50 | 4 | 90 | 200
91.9059945 | 130.1218192 | 42.5 | 156 | 40 | 50 | 4 | 90 | 200
90.8994675 | 129.5689268 | 42.5 | 156 | 40 | 50 | 4 | 90 | 200
89.9009475 | 128.6185392 | 42.5 | 156 | 40 | 50 | 4 | 90 | 200
88.8967755 | 128.0333088 | 42.5 | 156 | 40 | 50 | 4 | 90 | 200
87.877296 | 128.213178 | 42.5 | 156 | 40 | 50 | 4 | 90 | 200
86.8606425 | 128.0146052 | 42.5 | 156 | 40 | 50 | 4 | 90 | 200
85.865184 | 127.0696364 | 42.5 | 156 | 40 | 50 | 4 | 90 | 200
84.846411 | 127.1474224 | 42.5 | 156 | 40 | 50 | 4 | 90 | 200
83.8358805 | 126.6051928 | 42.5 | 156 | 40 | 50 | 4 | 90 | 200
82.831002 | 126.2643328 | 42.5 | 156 | 40 | 50 | 4 | 90 | 200
81.8143485 | 126.1140048 | 42.5 | 156 | 40 | 50 | 4 | 90 | 200
80.8073505 | 125.7462256 | 42.5 | 156 | 40 | 50 | 4 | 90 | 200
79.8012945 | 125.0321676 | 42.5 | 156 | 40 | 50 | 4 | 90 | 200
78.7806375 | 125.3004856 | 42.5 | 156 | 40 | 50 | 4 | 90 | 200
77.777172 | 124.6589696 | 42.5 | 156 | 40 | 50 | 4 | 90 | 200
76.769232 | 124.1086992 | 42.5 | 156 | 40 | 50 | 4 | 90 | 200
75.754227 | 124.1006584 | 42.5 | 156 | 40 | 50 | 4 | 90 | 200
74.742519 | 123.7972056 | 42.5 | 156 | 40 | 50 | 4 | 90 | 200
73.73505 | 123.3811816 | 42.5 | 156 | 40 | 50 | 4 | 90 | 200
72.7254615 | 123.069688 | 42.5 | 156 | 40 | 50 | 4 | 90 | 200
71.715402 | 122.656286 | 42.5 | 156 | 40 | 50 | 4 | 90 | 200
70.708875 | 122.0684336 | 42.5 | 156 | 40 | 50 | 4 | 90 | 200
69.696696 | 121.9154836 | 42.5 | 156 | 40 | 50 | 4 | 90 | 200
68.6842815 | 121.6281124 | 42.5 | 156 | 40 | 50 | 4 | 90 | 200
67.6772835 | 121.0886796 | 42.5 | 156 | 40 | 50 | 4 | 90 | 200
66.6684015 | 120.7181036 | 42.5 | 156 | 40 | 50 | 4 | 90 | 200
65.6571645 | 120.4067848 | 42.5 | 156 | 40 | 50 | 4 | 90 | 200
64.641453 | 120.2323344 | 42.5 | 156 | 40 | 50 | 4 | 90 | 200
63.6328065 | 119.6927268 | 42.5 | 156 | 40 | 50 | 4 | 90 | 200
62.6314605 | 118.9625872 | 42.5 | 156 | 40 | 50 | 4 | 90 | 200
61.6093905 | 119.2256612 | 42.5 | 156 | 40 | 50 | 4 | 90 | 200
60.6052185 | 118.4901028 | 42.5 | 156 | 40 | 50 | 4 | 90 | 200
59.589507 | 118.5437664 | 42.5 | 156 | 40 | 50 | 4 | 90 | 200
58.5841575 | 117.6390016 | 42.5 | 156 | 40 | 50 | 4 | 90 | 200
57.5710365 | 117.4565104 | 42.5 | 156 | 40 | 50 | 4 | 90 | 200
56.5706325 | 116.64841 | 42.5 | 156 | 40 | 50 | 4 | 90 | 200
55.5471495 | 116.7450744 | 42.5 | 156 | 40 | 50 | 4 | 90 | 200
54.5467455 | 116.1706816 | 42.5 | 156 | 40 | 50 | 4 | 90 | 200
53.549403 | 114.9089752 | 42.5 | 156 | 40 | 50 | 4 | 90 | 200
52.5200325 | 115.2821732 | 42.5 | 156 | 40 | 50 | 4 | 90 | 200
51.50385 | 115.1989684 | 42.5 | 156 | 40 | 50 | 4 | 90 | 200
50.4970875 | 114.9680576 | 42.5 | 156 | 40 | 50 | 4 | 90 | 200
49.4938575 | 114.2190396 | 42.5 | 156 | 40 | 50 | 4 | 90 | 200
48.492747 | 113.416358 | 42.5 | 156 | 40 | 50 | 4 | 90 | 200
47.487162 | 112.815046 | 42.5 | 156 | 40 | 50 | 4 | 90 | 200
46.4756895 | 112.5304716 | 42.5 | 156 | 40 | 50 | 4 | 90 | 200
45.4583295 | 112.476808 | 42.5 | 156 | 40 | 50 | 4 | 90 | 200
44.4381435 | 112.2243968 | 42.5 | 156 | 40 | 50 | 4 | 90 | 200
43.421019 | 112.1279072 | 42.5 | 156 | 40 | 50 | 4 | 90 | 200
42.4156695 | 111.3063472 | 42.5 | 156 | 40 | 50 | 4 | 90 | 200
41.420682 | 109.9533952 | 42.5 | 156 | 40 | 50 | 4 | 90 | 200
40.416981 | 109.7279032 | 42.5 | 156 | 40 | 50 | 4 | 90 | 200
39.3772485 | 110.5868704 | 42.5 | 156 | 40 | 50 | 4 | 90 | 200
38.3865 | 108.6354032 | 42.5 | 156 | 40 | 50 | 4 | 90 | 200
37.382328 | 108.831354 | 42.5 | 156 | 40 | 50 | 4 | 90 | 200
36.3510735 | 108.5387388 | 42.5 | 156 | 40 | 50 | 4 | 90 | 200
35.364564 | 107.5696476 | 42.5 | 156 | 40 | 50 | 4 | 90 | 200
34.3328385 | 107.6072296 | 42.5 | 156 | 40 | 50 | 4 | 90 | 200
33.337851 | 107.3118176 | 42.5 | 156 | 40 | 50 | 4 | 90 | 200
32.332737 | 105.7789964 | 42.5 | 156 | 40 | 50 | 4 | 90 | 200
31.2967725 | 106.7428436 | 42.5 | 156 | 40 | 50 | 4 | 90 | 200
30.304611 | 105.7763744 | 42.5 | 156 | 40 | 50 | 4 | 90 | 200
29.3067975 | 104.0448056 | 42.5 | 156 | 40 | 50 | 4 | 90 | 200
28.2795465 | 104.2381344 | 42.5 | 156 | 40 | 50 | 4 | 90 | 200
27.255357 | 104.442126 | 42.5 | 156 | 40 | 50 | 4 | 90 | 200
26.2500075 | 104.0341428 | 42.5 | 156 | 40 | 50 | 4 | 90 | 200
25.247955 | 103.6233628 | 42.5 | 156 | 40 | 50 | 4 | 90 | 200
24.2378955 | 102.9657652 | 42.5 | 156 | 40 | 50 | 4 | 90 | 200
23.2271295 | 102.5174032 | 42.5 | 156 | 40 | 50 | 4 | 90 | 200
22.2163635 | 102.0851228 | 42.5 | 156 | 40 | 50 | 4 | 90 | 200
21.19971 | 101.6369356 | 42.5 | 156 | 40 | 50 | 4 | 90 | 200
20.1863535 | 100.6194248 | 42.5 | 156 | 40 | 50 | 4 | 90 | 200
19.1920725 | 98.9738576 | 42.5 | 156 | 40 | 50 | 4 | 90 | 200
18.192846 | 98.7564064 | 42.5 | 156 | 40 | 50 | 4 | 90 | 200
17.174073 | 99.1484828 | 42.5 | 156 | 40 | 50 | 4 | 90 | 200
16.146822 | 98.6275788 | 42.5 | 156 | 40 | 50 | 4 | 90 | 200
15.161961 | 96.7511008 | 42.5 | 156 | 40 | 50 | 4 | 90 | 200
14.1443655 | 97.0465128 | 42.5 | 156 | 40 | 50 | 4 | 90 | 200
13.1293605 | 95.5645584 | 42.5 | 156 | 40 | 50 | 4 | 90 | 200
12.11883 | 96.361996 | 42.5 | 156 | 40 | 50 | 4 | 90 | 200
11.11089 | 94.415598 | 42.5 | 156 | 40 | 50 | 4 | 90 | 200
10.1093085 | 94.6063048 | 42.5 | 156 | 40 | 50 | 4 | 90 | 200
9.0971295 | 92.9633596 | 42.5 | 156 | 40 | 50 | 4 | 90 | 200
8.0722335 | 93.4250064 | 42.5 | 156 | 40 | 50 | 4 | 90 | 200
7.0675905 | 92.7163672 | 42.5 | 156 | 40 | 50 | 4 | 90 | 200
6.062241 | 91.148586 | 42.5 | 156 | 40 | 50 | 4 | 90 | 200
5.053359 | 90.09629 | 42.5 | 156 | 40 | 50 | 4 | 90 | 200
4.0352925 | 90.4132024 | 42.5 | 156 | 40 | 50 | 4 | 90 | 200
3.0372435 | 89.2507824 | 42.5 | 156 | 40 | 50 | 4 | 90 | 200
2.021061 | 88.2601908 | 42.5 | 156 | 40 | 50 | 4 | 90 | 200
1.024425 | 85.7963848 | 42.5 | 156 | 40 | 50 | 4 | 90 | 200
0 | 16.6664808 | 42.5 | 156 | 40 | 50 | 4 | 90 | 200
100.0147305 | 146.6636676 | 42.5 | 136 | 60 | 50 | 4 | 90 | 200
98.9954865 | 146.5133396 | 42.5 | 136 | 60 | 50 | 4 | 90 | 200
97.968942 | 146.7736168 | 42.5 | 136 | 60 | 50 | 4 | 90 | 200
96.953466 | 146.575044 | 42.5 | 136 | 60 | 50 | 4 | 90 | 200
95.943642 | 146.2259684 | 42.5 | 136 | 60 | 50 | 4 | 90 | 200
94.941354 | 145.5898712 | 42.5 | 136 | 60 | 50 | 4 | 90 | 200
93.9279975 | 145.4180428 | 42.5 | 136 | 60 | 50 | 4 | 90 | 200
92.916996 | 144.9696808 | 42.5 | 136 | 60 | 50 | 4 | 90 | 200
91.903875 | 144.5723604 | 42.5 | 136 | 60 | 50 | 4 | 90 | 200
90.9013515 | 143.6408512 | 42.5 | 136 | 60 | 50 | 4 | 90 | 200
89.9056575 | 142.51881 | 42.5 | 136 | 60 | 50 | 4 | 90 | 200
88.8986595 | 142.2020724 | 42.5 | 136 | 60 | 50 | 4 | 90 | 200
87.8756475 | 142.2691956 | 42.5 | 136 | 60 | 50 | 4 | 90 | 200
86.857581 | 141.8690784 | 42.5 | 136 | 60 | 50 | 4 | 90 | 200
85.8677745 | 140.7094552 | 42.5 | 136 | 60 | 50 | 4 | 90 | 200
84.844527 | 141.0235708 | 42.5 | 136 | 60 | 50 | 4 | 90 | 200
83.839413 | 140.2423896 | 42.5 | 136 | 60 | 50 | 4 | 90 | 200
82.8293535 | 139.8772324 | 42.5 | 136 | 60 | 50 | 4 | 90 | 200
81.817881 | 139.292002 | 42.5 | 136 | 60 | 50 | 4 | 90 | 200
80.806173 | 139.1820528 | 42.5 | 136 | 60 | 50 | 4 | 90 | 200
79.800588 | 138.3819932 | 42.5 | 136 | 60 | 50 | 4 | 90 | 200
78.7801665 | 138.4760356 | 42.5 | 136 | 60 | 50 | 4 | 90 | 200
77.777172 | 138.016836 | 42.5 | 136 | 60 | 50 | 4 | 90 | 200
76.769703 | 137.4183208 | 42.5 | 136 | 60 | 50 | 4 | 90 | 200
75.754227 | 137.1632876 | 42.5 | 136 | 60 | 50 | 4 | 90 | 200
74.744874 | 136.8974168 | 42.5 | 136 | 60 | 50 | 4 | 90 | 200
73.735521 | 136.513556 | 42.5 | 136 | 60 | 50 | 4 | 90 | 200
72.725697 | 136.1296952 | 42.5 | 136 | 60 | 50 | 4 | 90 | 200
71.7179925 | 135.5928844 | 42.5 | 136 | 60 | 50 | 4 | 90 | 200
70.706049 | 135.3378512 | 42.5 | 136 | 60 | 50 | 4 | 90 | 200
69.695754 | 134.8840704 | 42.5 | 136 | 60 | 50 | 4 | 90 | 200
68.6871075 | 134.5673328 | 42.5 | 136 | 60 | 50 | 4 | 90 | 200
67.6768125 | 134.223676 | 42.5 | 136 | 60 | 50 | 4 | 90 | 200
66.668637 | 133.7646512 | 42.5 | 136 | 60 | 50 | 4 | 90 | 200
65.6552805 | 133.6036604 | 42.5 | 136 | 60 | 50 | 4 | 90 | 200
64.6412175 | 133.2760852 | 42.5 | 136 | 60 | 50 | 4 | 90 | 200
63.634926 | 132.7875192 | 42.5 | 136 | 60 | 50 | 4 | 90 | 200
62.632638 | 132.0197976 | 42.5 | 136 | 60 | 50 | 4 | 90 | 200
61.609626 | 132.1620848 | 42.5 | 136 | 60 | 50 | 4 | 90 | 200
60.60828 | 131.3863224 | 42.5 | 136 | 60 | 50 | 4 | 90 | 200
59.5897425 | 131.4345672 | 42.5 | 136 | 60 | 50 | 4 | 90 | 200
58.587219 | 130.5647624 | 42.5 | 136 | 60 | 50 | 4 | 90 | 200
57.568917 | 130.6318856 | 42.5 | 136 | 60 | 50 | 4 | 90 | 200
56.5748715 | 129.603712 | 42.5 | 136 | 60 | 50 | 4 | 90 | 200
55.545972 | 129.9124088 | 42.5 | 136 | 60 | 50 | 4 | 90 | 200
54.545568 | 129.4561808 | 42.5 | 136 | 60 | 50 | 4 | 90 | 200
53.546106 | 128.4091288 | 42.5 | 136 | 60 | 50 | 4 | 90 | 200
52.5233295 | 128.325924 | 42.5 | 136 | 60 | 50 | 4 | 90 | 200
51.504321 | 128.4252104 | 42.5 | 136 | 60 | 50 | 4 | 90 | 200
50.4937905 | 128.3743436 | 42.5 | 136 | 60 | 50 | 4 | 90 | 200
49.4947995 | 127.609244 | 42.5 | 136 | 60 | 50 | 4 | 90 | 200
48.4925115 | 126.7581428 | 42.5 | 136 | 60 | 50 | 4 | 90 | 200
47.4822165 | 126.444202 | 42.5 | 136 | 60 | 50 | 4 | 90 | 200
46.470273 | 126.1972096 | 42.5 | 136 | 60 | 50 | 4 | 90 | 200
45.457152 | 125.9797584 | 42.5 | 136 | 60 | 50 | 4 | 90 | 200
44.434611 | 125.918054 | 42.5 | 136 | 60 | 50 | 4 | 90 | 200
43.419606 | 125.4911924 | 42.5 | 136 | 60 | 50 | 4 | 90 | 200
42.414021 | 124.6400912 | 42.5 | 136 | 60 | 50 | 4 | 90 | 200
41.4279825 | 123.2362724 | 42.5 | 136 | 60 | 50 | 4 | 90 | 200
40.412271 | 123.590592 | 42.5 | 136 | 60 | 50 | 4 | 90 | 200
39.3756 | 123.9798716 | 42.5 | 136 | 60 | 50 | 4 | 90 | 200
38.3919165 | 122.205302 | 42.5 | 136 | 60 | 50 | 4 | 90 | 200
37.37385 | 122.7824916 | 42.5 | 136 | 60 | 50 | 4 | 90 | 200
36.3538995 | 121.977188 | 42.5 | 136 | 60 | 50 | 4 | 90 | 200
35.358912 | 121.8483604 | 42.5 | 136 | 60 | 50 | 4 | 90 | 200
34.3370775 | 120.8041052 | 42.5 | 136 | 60 | 50 | 4 | 90 | 200
33.333612 | 121.2120884 | 42.5 | 136 | 60 | 50 | 4 | 90 | 200
32.3372115 | 119.1665788 | 42.5 | 136 | 60 | 50 | 4 | 90 | 200
31.2963015 | 120.6107764 | 42.5 | 136 | 60 | 50 | 4 | 90 | 200
30.303669 | 119.8135136 | 42.5 | 136 | 60 | 50 | 4 | 90 | 200
29.30562 | 118.4631836 | 42.5 | 136 | 60 | 50 | 4 | 90 | 200
28.2884955 | 117.773248 | 42.5 | 136 | 60 | 50 | 4 | 90 | 200
27.26148 | 118.2887332 | 42.5 | 136 | 60 | 50 | 4 | 90 | 200
26.243178 | 118.4175608 | 42.5 | 136 | 60 | 50 | 4 | 90 | 200
25.2373575 | 118.2296508 | 42.5 | 136 | 60 | 50 | 4 | 90 | 200
24.233892 | 117.7195844 | 42.5 | 136 | 60 | 50 | 4 | 90 | 200
23.223126 | 117.1747328 | 42.5 | 136 | 60 | 50 | 4 | 90 | 200
22.208592 | 116.7719936 | 42.5 | 136 | 60 | 50 | 4 | 90 | 200
21.190761 | 116.4068364 | 42.5 | 136 | 60 | 50 | 4 | 90 | 200
20.189415 | 114.5331552 | 42.5 | 136 | 60 | 50 | 4 | 90 | 200
19.201728 | 113.3868168 | 42.5 | 136 | 60 | 50 | 4 | 90 | 200
18.191904 | 113.2740708 | 42.5 | 136 | 60 | 50 | 4 | 90 | 200
17.1743085 | 113.7358924 | 42.5 | 136 | 60 | 50 | 4 | 90 | 200
16.1465865 | 113.0727012 | 42.5 | 136 | 60 | 50 | 4 | 90 | 200
15.1593705 | 111.5613804 | 42.5 | 136 | 60 | 50 | 4 | 90 | 200
14.1429525 | 112.2432752 | 42.5 | 136 | 60 | 50 | 4 | 90 | 200
13.133835 | 110.149346 | 42.5 | 136 | 60 | 50 | 4 | 90 | 200
12.126366 | 110.7534548 | 42.5 | 136 | 60 | 50 | 4 | 90 | 200
11.1125385 | 108.7427304 | 42.5 | 136 | 60 | 50 | 4 | 90 | 200
10.0994175 | 109.9427324 | 42.5 | 136 | 60 | 50 | 4 | 90 | 200
9.093597 | 108.1038364 | 42.5 | 136 | 60 | 50 | 4 | 90 | 200
8.0646975 | 108.6299844 | 42.5 | 136 | 60 | 50 | 4 | 90 | 200
7.068768 | 108.2889496 | 42.5 | 136 | 60 | 50 | 4 | 90 | 200
6.065067 | 106.0609488 | 42.5 | 136 | 60 | 50 | 4 | 90 | 200
5.04912 | 104.7857828 | 42.5 | 136 | 60 | 50 | 4 | 90 | 200
4.029876 | 105.4783404 | 42.5 | 136 | 60 | 50 | 4 | 90 | 200
3.0301785 | 104.7884048 | 42.5 | 136 | 60 | 50 | 4 | 90 | 200
2.032365 | 103.6539528 | 42.5 | 136 | 60 | 50 | 4 | 90 | 200
0.988158 | 103.9201732 | 42.5 | 136 | 60 | 50 | 4 | 90 | 200
0.1462455 | 78.1733568 | 42.5 | 136 | 60 | 50 | 4 | 90 | 200
100.0147305 | 145.7938628 | 52.5 | 176 | 20 | 50 | 4 | 90 | 200
98.9855955 | 145.9548536 | 52.5 | 176 | 20 | 50 | 4 | 90 | 200
97.965645 | 146.1455604 | 52.5 | 176 | 20 | 50 | 4 | 90 | 200
96.9541725 | 145.8475264 | 52.5 | 176 | 20 | 50 | 4 | 90 | 200
95.953062 | 145.1549688 | 52.5 | 176 | 20 | 50 | 4 | 90 | 200
94.9439445 | 144.6503212 | 52.5 | 176 | 20 | 50 | 4 | 90 | 200
93.932943 | 144.0703348 | 52.5 | 176 | 20 | 50 | 4 | 90 | 200
92.9219415 | 143.6758112 | 52.5 | 176 | 20 | 50 | 4 | 90 | 200
91.9083495 | 143.4718196 | 52.5 | 176 | 20 | 50 | 4 | 90 | 200
90.8938155 | 142.9804568 | 52.5 | 176 | 20 | 50 | 4 | 90 | 200
89.896944 | 141.7402508 | 52.5 | 176 | 20 | 50 | 4 | 90 | 200
88.898895 | 140.6718732 | 52.5 | 176 | 20 | 50 | 4 | 90 | 200
87.8827125 | 140.63971 | 52.5 | 176 | 20 | 50 | 4 | 90 | 200
86.85711 | 140.4114212 | 52.5 | 176 | 20 | 50 | 4 | 90 | 200
85.863771 | 138.951142 | 52.5 | 176 | 20 | 50 | 4 | 90 | 200
84.8513565 | 138.5699032 | 52.5 | 176 | 20 | 50 | 4 | 90 | 200
83.832819 | 138.2612064 | 52.5 | 176 | 20 | 50 | 4 | 90 | 200
82.8321795 | 137.4209428 | 52.5 | 176 | 20 | 50 | 4 | 90 | 200
81.8129355 | 136.8947948 | 52.5 | 176 | 20 | 50 | 4 | 90 | 200
80.8106475 | 136.2800232 | 52.5 | 176 | 20 | 50 | 4 | 90 | 200
79.7984685 | 135.646548 | 52.5 | 176 | 20 | 50 | 4 | 90 | 200
78.7829925 | 135.2626872 | 52.5 | 176 | 20 | 50 | 4 | 90 | 200
77.7797625 | 134.4170048 | 52.5 | 176 | 20 | 50 | 4 | 90 | 200
76.7689965 | 133.8211116 | 52.5 | 176 | 20 | 50 | 4 | 90 | 200
75.7530495 | 133.4157504 | 52.5 | 176 | 20 | 50 | 4 | 90 | 200
74.748171 | 132.6613136 | 52.5 | 176 | 20 | 50 | 4 | 90 | 200
73.7371695 | 132.1755444 | 52.5 | 176 | 20 | 50 | 4 | 90 | 200
72.728052 | 131.4534456 | 52.5 | 176 | 20 | 50 | 4 | 90 | 200
71.7151665 | 131.064166 | 52.5 | 176 | 20 | 50 | 4 | 90 | 200
70.7062845 | 130.3635676 | 52.5 | 176 | 20 | 50 | 4 | 90 | 200
69.698109 | 129.6708352 | 52.5 | 176 | 20 | 50 | 4 | 90 | 200
68.684988 | 129.265474 | 52.5 | 176 | 20 | 50 | 4 | 90 | 200
67.6749285 | 128.6024576 | 52.5 | 176 | 20 | 50 | 4 | 90 | 200
66.6707565 | 127.7515312 | 52.5 | 176 | 20 | 50 | 4 | 90 | 200
65.6604615 | 127.2601684 | 52.5 | 176 | 20 | 50 | 4 | 90 | 200
64.643337 | 126.8897672 | 52.5 | 176 | 20 | 50 | 4 | 90 | 200
63.6328065 | 126.1246676 | 52.5 | 176 | 20 | 50 | 4 | 90 | 200
62.631696 | 125.2387812 | 52.5 | 176 | 20 | 50 | 4 | 90 | 200
61.609626 | 125.246822 | 52.5 | 176 | 20 | 50 | 4 | 90 | 200
60.604983 | 124.1677816 | 52.5 | 176 | 20 | 50 | 4 | 90 | 200
59.597043 | 123.743542 | 52.5 | 176 | 20 | 50 | 4 | 90 | 200
58.5836865 | 122.9784424 | 52.5 | 176 | 20 | 50 | 4 | 90 | 200
57.5724495 | 122.6992868 | 52.5 | 176 | 20 | 50 | 4 | 90 | 200
56.568042 | 121.5073256 | 52.5 | 176 | 20 | 50 | 4 | 90 | 200
55.5462075 | 121.5798676 | 52.5 | 176 | 20 | 50 | 4 | 90 | 200
54.550749 | 120.4122036 | 52.5 | 176 | 20 | 50 | 4 | 90 | 200
53.5444575 | 119.346448 | 52.5 | 176 | 20 | 50 | 4 | 90 | 200
52.519797 | 119.3169068 | 52.5 | 176 | 20 | 50 | 4 | 90 | 200
51.500082 | 119.2793248 | 52.5 | 176 | 20 | 50 | 4 | 90 | 200
50.5008555 | 118.1786092 | 52.5 | 176 | 20 | 50 | 4 | 90 | 200
49.501629 | 117.2175588 | 52.5 | 176 | 20 | 50 | 4 | 90 | 200
48.4976925 | 116.2002228 | 52.5 | 176 | 20 | 50 | 4 | 90 | 200
47.490459 | 115.483368 | 52.5 | 176 | 20 | 50 | 4 | 90 | 200
46.480635 | 114.7827696 | 52.5 | 176 | 20 | 50 | 4 | 90 | 200
45.465159 | 114.4391128 | 52.5 | 176 | 20 | 50 | 4 | 90 | 200
44.443089 | 114.3372044 | 52.5 | 176 | 20 | 50 | 4 | 90 | 200
43.4221965 | 114.0230888 | 52.5 | 176 | 20 | 50 | 4 | 90 | 200
42.411195 | 113.118324 | 52.5 | 176 | 20 | 50 | 4 | 90 | 200
41.4204465 | 111.3037252 | 52.5 | 176 | 20 | 50 | 4 | 90 | 200
40.4200425 | 110.6782908 | 52.5 | 176 | 20 | 50 | 4 | 90 | 200
39.3791325 | 111.4405936 | 52.5 | 176 | 20 | 50 | 4 | 90 | 200
38.382732 | 109.7224844 | 52.5 | 176 | 20 | 50 | 4 | 90 | 200
37.384683 | 109.2152148 | 52.5 | 176 | 20 | 50 | 4 | 90 | 200
36.3520155 | 108.9573848 | 52.5 | 176 | 20 | 50 | 4 | 90 | 200
35.3695095 | 107.4004412 | 52.5 | 176 | 20 | 50 | 4 | 90 | 200
34.33119 | 107.4997276 | 52.5 | 176 | 20 | 50 | 4 | 90 | 200
33.3390285 | 106.5977596 | 52.5 | 176 | 20 | 50 | 4 | 90 | 200
32.3273205 | 105.1616028 | 52.5 | 176 | 20 | 50 | 4 | 90 | 200
31.294653 | 105.9884068 | 52.5 | 176 | 20 | 50 | 4 | 90 | 200
30.312147 | 104.442126 | 52.5 | 176 | 20 | 50 | 4 | 90 | 200
29.308917 | 102.6436088 | 52.5 | 176 | 20 | 50 | 4 | 90 | 200
28.2767205 | 102.6651092 | 52.5 | 176 | 20 | 50 | 4 | 90 | 200
27.253002 | 102.8369376 | 52.5 | 176 | 20 | 50 | 4 | 90 | 200
26.250243 | 102.1657056 | 52.5 | 176 | 20 | 50 | 4 | 90 | 200
25.249368 | 101.2906568 | 52.5 | 176 | 20 | 50 | 4 | 90 | 200
24.2411925 | 100.345688 | 52.5 | 176 | 20 | 50 | 4 | 90 | 200
23.2337235 | 99.483924 | 52.5 | 176 | 20 | 50 | 4 | 90 | 200
22.2154215 | 99.0813596 | 52.5 | 176 | 20 | 50 | 4 | 90 | 200
21.198768 | 98.3753424 | 52.5 | 176 | 20 | 50 | 4 | 90 | 200
20.1863535 | 97.1055952 | 52.5 | 176 | 20 | 50 | 4 | 90 | 200
19.1911305 | 94.8478784 | 52.5 | 176 | 20 | 50 | 4 | 90 | 200
18.190962 | 94.1364424 | 52.5 | 176 | 20 | 50 | 4 | 90 | 200
17.175486 | 94.1955248 | 52.5 | 176 | 20 | 50 | 4 | 90 | 200
16.145409 | 93.8787872 | 52.5 | 176 | 20 | 50 | 4 | 90 | 200
15.159135 | 91.1594236 | 52.5 | 176 | 20 | 50 | 4 | 90 | 200
14.140833 | 91.4546608 | 52.5 | 176 | 20 | 50 | 4 | 90 | 200
13.12677 | 89.90838 | 52.5 | 176 | 20 | 50 | 4 | 90 | 200
12.124482 | 89.4682336 | 52.5 | 176 | 20 | 50 | 4 | 90 | 200
11.1026475 | 87.8735332 | 52.5 | 176 | 20 | 50 | 4 | 90 | 200
10.100124 | 87.7822876 | 52.5 | 176 | 20 | 50 | 4 | 90 | 200
9.095481 | 85.1489256 | 52.5 | 176 | 20 | 50 | 4 | 90 | 200
8.076708 | 85.2454152 | 52.5 | 176 | 20 | 50 | 4 | 90 | 200
7.0708875 | 84.1099144 | 52.5 | 176 | 20 | 50 | 4 | 90 | 200
6.0634185 | 81.22956 | 52.5 | 176 | 20 | 50 | 4 | 90 | 200
5.0347545 | 80.3947152 | 52.5 | 176 | 20 | 50 | 4 | 90 | 200
4.0414155 | 79.3020404 | 52.5 | 176 | 20 | 50 | 4 | 90 | 200
3.025704 | 77.5652276 | 52.5 | 176 | 20 | 50 | 4 | 90 | 200
2.014938 | 75.8004468 | 52.5 | 176 | 20 | 50 | 4 | 90 | 200
1.0194795 | 72.9872156 | 52.5 | 176 | 20 | 50 | 4 | 90 | 200
0 | 14.0348668 | 52.5 | 176 | 20 | 50 | 4 | 90 | 200
100.0067235 | 132.4062804 | 52.5 | 156 | 40 | 50 | 4 | 90 | 200
99.0049065 | 131.6626812 | 52.5 | 156 | 40 | 50 | 4 | 90 | 200
97.985898 | 131.6198552 | 52.5 | 156 | 40 | 50 | 4 | 90 | 200
96.9612375 | 131.705682 | 52.5 | 156 | 40 | 50 | 4 | 90 | 200
95.9476455 | 131.590314 | 52.5 | 156 | 40 | 50 | 4 | 90 | 200
94.935702 | 131.29228 | 52.5 | 156 | 40 | 50 | 4 | 90 | 200
93.9232875 | 131.0828696 | 52.5 | 156 | 40 | 50 | 4 | 90 | 200
92.916054 | 130.3957308 | 52.5 | 156 | 40 | 50 | 4 | 90 | 200
91.9116465 | 129.6627944 | 52.5 | 156 | 40 | 50 | 4 | 90 | 200
90.9145395 | 128.81449 | 52.5 | 156 | 40 | 50 | 4 | 90 | 200
89.910603 | 128.2159748 | 52.5 | 156 | 40 | 50 | 4 | 90 | 200
88.8915945 | 128.09781 | 52.5 | 156 | 40 | 50 | 4 | 90 | 200
87.8657565 | 128.1434328 | 52.5 | 156 | 40 | 50 | 4 | 90 | 200
86.8719465 | 126.7259796 | 52.5 | 156 | 40 | 50 | 4 | 90 | 200
85.8649485 | 126.4012012 | 52.5 | 156 | 40 | 50 | 4 | 90 | 200
84.836049 | 126.521988 | 52.5 | 156 | 40 | 50 | 4 | 90 | 200
83.8457715 | 125.171658 | 52.5 | 156 | 40 | 50 | 4 | 90 | 200
82.823937 | 125.321986 | 52.5 | 156 | 40 | 50 | 4 | 90 | 200
81.8237685 | 124.344854 | 52.5 | 156 | 40 | 50 | 4 | 90 | 200
80.802876 | 124.3287724 | 52.5 | 156 | 40 | 50 | 4 | 90 | 200
79.8036495 | 123.3516404 | 52.5 | 156 | 40 | 50 | 4 | 90 | 200
78.78417 | 123.0349028 | 52.5 | 156 | 40 | 50 | 4 | 90 | 200
77.772462 | 122.691246 | 52.5 | 156 | 40 | 50 | 4 | 90 | 200
76.7718225 | 121.8079816 | 52.5 | 156 | 40 | 50 | 4 | 90 | 200
75.759879 | 121.3463348 | 52.5 | 156 | 40 | 50 | 4 | 90 | 200
74.744403 | 120.8603908 | 52.5 | 156 | 40 | 50 | 4 | 90 | 200
73.7348145 | 120.4980304 | 52.5 | 156 | 40 | 50 | 4 | 90 | 200
72.725697 | 119.8993404 | 52.5 | 156 | 40 | 50 | 4 | 90 | 200
71.7194055 | 119.2094048 | 52.5 | 156 | 40 | 50 | 4 | 90 | 200
70.7076975 | 118.7397172 | 52.5 | 156 | 40 | 50 | 4 | 90 | 200
69.697167 | 118.2322728 | 52.5 | 156 | 40 | 50 | 4 | 90 | 200
68.690169 | 117.2955196 | 52.5 | 156 | 40 | 50 | 4 | 90 | 200
67.678461 | 117.1532324 | 52.5 | 156 | 40 | 50 | 4 | 90 | 200
66.6665175 | 116.53042 | 52.5 | 156 | 40 | 50 | 4 | 90 | 200
65.6510415 | 116.2619272 | 52.5 | 156 | 40 | 50 | 4 | 90 | 200
64.6449855 | 115.5504912 | 52.5 | 156 | 40 | 50 | 4 | 90 | 200
63.6403425 | 114.841852 | 52.5 | 156 | 40 | 50 | 4 | 90 | 200
62.6234535 | 114.6780644 | 52.5 | 156 | 40 | 50 | 4 | 90 | 200
61.6131585 | 113.8914644 | 52.5 | 156 | 40 | 50 | 4 | 90 | 200
60.6122835 | 113.2177852 | 52.5 | 156 | 40 | 50 | 4 | 90 | 200
59.5911555 | 112.8767504 | 52.5 | 156 | 40 | 50 | 4 | 90 | 200
58.593342 | 111.988242 | 52.5 | 156 | 40 | 50 | 4 | 90 | 200
57.5686815 | 112.0177832 | 52.5 | 156 | 40 | 50 | 4 | 90 | 200
56.5739295 | 111.1425596 | 52.5 | 156 | 40 | 50 | 4 | 90 | 200
55.5537435 | 110.707832 | 52.5 | 156 | 40 | 50 | 4 | 90 | 200
54.5349705 | 110.7614956 | 52.5 | 156 | 40 | 50 | 4 | 90 | 200
53.541867 | 109.5588716 | 52.5 | 156 | 40 | 50 | 4 | 90 | 200
52.5327495 | 108.836598 | 52.5 | 156 | 40 | 50 | 4 | 90 | 200
51.5120925 | 108.7401084 | 52.5 | 156 | 40 | 50 | 4 | 90 | 200
50.4942615 | 108.6541068 | 52.5 | 156 | 40 | 50 | 4 | 90 | 200
49.481376 | 108.1844192 | 52.5 | 156 | 40 | 50 | 4 | 90 | 200
48.4732005 | 107.8998448 | 52.5 | 156 | 40 | 50 | 4 | 90 | 200
47.4633765 | 107.3387368 | 52.5 | 156 | 40 | 50 | 4 | 90 | 200
46.4549655 | 106.8769152 | 52.5 | 156 | 40 | 50 | 4 | 90 | 200
45.440196 | 106.5360552 | 52.5 | 156 | 40 | 50 | 4 | 90 | 200
44.431314 | 105.752252 | 52.5 | 156 | 40 | 50 | 4 | 90 | 200
43.4250225 | 104.8342024 | 52.5 | 156 | 40 | 50 | 4 | 90 | 200
42.4302705 | 103.6824452 | 52.5 | 156 | 40 | 50 | 4 | 90 | 200
41.4298665 | 103.01401 | 52.5 | 156 | 40 | 50 | 4 | 90 | 200
40.393431 | 103.76565 | 52.5 | 156 | 40 | 50 | 4 | 90 | 200
39.3847845 | 102.675772 | 52.5 | 156 | 40 | 50 | 4 | 90 | 200
38.399688 | 101.2611156 | 52.5 | 156 | 40 | 50 | 4 | 90 | 200
37.3580715 | 102.0851228 | 52.5 | 156 | 40 | 50 | 4 | 90 | 200
36.3736815 | 99.9537864 | 52.5 | 156 | 40 | 50 | 4 | 90 | 200
35.339601 | 101.1509916 | 52.5 | 156 | 40 | 50 | 4 | 90 | 200
34.3582725 | 98.7268652 | 52.5 | 156 | 40 | 50 | 4 | 90 | 200
33.319482 | 99.744376 | 52.5 | 156 | 40 | 50 | 4 | 90 | 200
32.336034 | 98.0827272 | 52.5 | 156 | 40 | 50 | 4 | 90 | 200
31.3109025 | 97.4599148 | 52.5 | 156 | 40 | 50 | 4 | 90 | 200
30.2883615 | 97.9565216 | 52.5 | 156 | 40 | 50 | 4 | 90 | 200
29.30091 | 96.7243564 | 52.5 | 156 | 40 | 50 | 4 | 90 | 200
28.29768 | 95.3042812 | 52.5 | 156 | 40 | 50 | 4 | 90 | 200
27.278436 | 94.6169676 | 52.5 | 156 | 40 | 50 | 4 | 90 | 200
26.2542465 | 94.5874264 | 52.5 | 156 | 40 | 50 | 4 | 90 | 200
25.236651 | 94.4264356 | 52.5 | 156 | 40 | 50 | 4 | 90 | 200
24.222588 | 94.1310236 | 52.5 | 156 | 40 | 50 | 4 | 90 | 200
23.2129995 | 93.3150572 | 52.5 | 156 | 40 | 50 | 4 | 90 | 200
22.2092985 | 92.423752 | 52.5 | 156 | 40 | 50 | 4 | 90 | 200
21.2046555 | 91.0492996 | 52.5 | 156 | 40 | 50 | 4 | 90 | 200
20.2070775 | 89.752808 | 52.5 | 156 | 40 | 50 | 4 | 90 | 200
19.2052605 | 89.2051596 | 52.5 | 156 | 40 | 50 | 4 | 90 | 200
18.1836615 | 89.7849712 | 52.5 | 156 | 40 | 50 | 4 | 90 | 200
17.160414 | 89.0654944 | 52.5 | 156 | 40 | 50 | 4 | 90 | 200
16.161423 | 86.942024 | 52.5 | 156 | 40 | 50 | 4 | 90 | 200
15.1560735 | 87.0360664 | 52.5 | 156 | 40 | 50 | 4 | 90 | 200
14.127174 | 86.6602464 | 52.5 | 156 | 40 | 50 | 4 | 90 | 200
13.1387805 | 84.6603596 | 52.5 | 156 | 40 | 50 | 4 | 90 | 200
12.116475 | 85.1326692 | 52.5 | 156 | 40 | 50 | 4 | 90 | 200
11.118426 | 82.8992496 | 52.5 | 156 | 40 | 50 | 4 | 90 | 200
10.087878 | 83.6187264 | 52.5 | 156 | 40 | 50 | 4 | 90 | 200
9.0943035 | 82.1906104 | 52.5 | 156 | 40 | 50 | 4 | 90 | 200
8.081418 | 80.0241392 | 52.5 | 156 | 40 | 50 | 4 | 90 | 200
7.0657065 | 80.7355752 | 52.5 | 156 | 40 | 50 | 4 | 90 | 200
6.059886 | 79.1141304 | 52.5 | 156 | 40 | 50 | 4 | 90 | 200
5.051946 | 76.8190064 | 52.5 | 156 | 40 | 50 | 4 | 90 | 200
4.0409445 | 75.4982176 | 52.5 | 156 | 40 | 50 | 4 | 90 | 200
3.02853 | 74.42984 | 52.5 | 156 | 40 | 50 | 4 | 90 | 200
2.033307 | 73.208862 | 52.5 | 156 | 40 | 50 | 4 | 90 | 200
0.9968715 | 73.2048416 | 52.5 | 156 | 40 | 50 | 4 | 90 | 200
0 | 14.6401992 | 52.5 | 156 | 40 | 50 | 4 | 90 | 200
100.016379 | 130.76351 | 52.5 | 136 | 60 | 50 | 4 | 90 | 200
98.982534 | 131.0613692 | 52.5 | 136 | 60 | 50 | 4 | 90 | 200
97.964232 | 131.029206 | 52.5 | 136 | 60 | 50 | 4 | 90 | 200
96.957234 | 130.500436 | 52.5 | 136 | 60 | 50 | 4 | 90 | 200
95.9528265 | 129.6682132 | 52.5 | 136 | 60 | 50 | 4 | 90 | 200
94.9495965 | 128.9567772 | 52.5 | 136 | 60 | 50 | 4 | 90 | 200
93.9397725 | 128.664162 | 52.5 | 136 | 60 | 50 | 4 | 90 | 200
92.9257095 | 128.3018016 | 52.5 | 136 | 60 | 50 | 4 | 90 | 200
91.907643 | 128.1084728 | 52.5 | 136 | 60 | 50 | 4 | 90 | 200
90.895464 | 127.6279476 | 52.5 | 136 | 60 | 50 | 4 | 90 | 200
89.89506 | 126.7394392 | 52.5 | 136 | 60 | 50 | 4 | 90 | 200
88.898424 | 125.77297 | 52.5 | 136 | 60 | 50 | 4 | 90 | 200
87.8808285 | 125.6710616 | 52.5 | 136 | 60 | 50 | 4 | 90 | 200
86.8568745 | 125.8159708 | 52.5 | 136 | 60 | 50 | 4 | 90 | 200
85.8649485 | 124.4280588 | 52.5 | 136 | 60 | 50 | 4 | 90 | 200
84.849237 | 124.4764784 | 52.5 | 136 | 60 | 50 | 4 | 90 | 200
83.829051 | 124.2240672 | 52.5 | 136 | 60 | 50 | 4 | 90 | 200
82.8359475 | 123.1906496 | 52.5 | 136 | 60 | 50 | 4 | 90 | 200
81.810345 | 123.3570592 | 52.5 | 136 | 60 | 50 | 4 | 90 | 200
80.8078215 | 122.5891628 | 52.5 | 136 | 60 | 50 | 4 | 90 | 200
79.7984685 | 122.0308516 | 52.5 | 136 | 60 | 50 | 4 | 90 | 200
78.7829925 | 121.9826068 | 52.5 | 136 | 60 | 50 | 4 | 90 | 200
77.778114 | 121.2522924 | 52.5 | 136 | 60 | 50 | 4 | 90 | 200
76.769703 | 120.7556856 | 52.5 | 136 | 60 | 50 | 4 | 90 | 200
75.755169 | 120.5731944 | 52.5 | 136 | 60 | 50 | 4 | 90 | 200
74.7441675 | 120.2269156 | 52.5 | 136 | 60 | 50 | 4 | 90 | 200
73.7385825 | 119.459194 | 52.5 | 136 | 60 | 50 | 4 | 90 | 200
72.7287585 | 119.2148236 | 52.5 | 136 | 60 | 50 | 4 | 90 | 200
71.716815 | 118.8444224 | 52.5 | 136 | 60 | 50 | 4 | 90 | 200
70.7067555 | 118.4175608 | 52.5 | 136 | 60 | 50 | 4 | 90 | 200
69.6955185 | 118.0015368 | 52.5 | 136 | 60 | 50 | 4 | 90 | 200
68.6861655 | 117.4860516 | 52.5 | 136 | 60 | 50 | 4 | 90 | 200
67.6744575 | 117.1665172 | 52.5 | 136 | 60 | 50 | 4 | 90 | 200
66.666282 | 116.610828 | 52.5 | 136 | 60 | 50 | 4 | 90 | 200
65.661168 | 116.0685984 | 52.5 | 136 | 60 | 50 | 4 | 90 | 200
64.6407465 | 116.2028448 | 52.5 | 136 | 60 | 50 | 4 | 90 | 200
63.635397 | 115.40296 | 52.5 | 136 | 60 | 50 | 4 | 90 | 200
62.6300475 | 114.8687712 | 52.5 | 136 | 60 | 50 | 4 | 90 | 200
61.608684 | 114.994802 | 52.5 | 136 | 60 | 50 | 4 | 90 | 200
60.604983 | 114.0821712 | 52.5 | 136 | 60 | 50 | 4 | 90 | 200
59.596572 | 113.8056376 | 52.5 | 136 | 60 | 50 | 4 | 90 | 200
58.5808605 | 113.3922356 | 52.5 | 136 | 60 | 50 | 4 | 90 | 200
57.571272 | 113.002956 | 52.5 | 136 | 60 | 50 | 4 | 90 | 200
56.568513 | 112.216356 | 52.5 | 136 | 60 | 50 | 4 | 90 | 200
55.546914 | 112.2352344 | 52.5 | 136 | 60 | 50 | 4 | 90 | 200
54.556872 | 111.048692 | 52.5 | 136 | 60 | 50 | 4 | 90 | 200
53.537157 | 110.8419036 | 52.5 | 136 | 60 | 50 | 4 | 90 | 200
52.5186195 | 110.707832 | 52.5 | 136 | 60 | 50 | 4 | 90 | 200
51.502908 | 110.7158728 | 52.5 | 136 | 60 | 50 | 4 | 90 | 200
50.5022685 | 109.9158132 | 52.5 | 136 | 60 | 50 | 4 | 90 | 200
49.5032775 | 109.2204588 | 52.5 | 136 | 60 | 50 | 4 | 90 | 200
48.4991055 | 108.2997872 | 52.5 | 136 | 60 | 50 | 4 | 90 | 200
47.485749 | 107.9802528 | 52.5 | 136 | 60 | 50 | 4 | 90 | 200
46.4780445 | 107.4514828 | 52.5 | 136 | 60 | 50 | 4 | 90 | 200
45.4682205 | 106.9844172 | 52.5 | 136 | 60 | 50 | 4 | 90 | 200
44.4499185 | 106.8393332 | 52.5 | 136 | 60 | 50 | 4 | 90 | 200
43.422432 | 107.0863256 | 52.5 | 136 | 60 | 50 | 4 | 90 | 200
42.410724 | 106.4582692 | 52.5 | 136 | 60 | 50 | 4 | 90 | 200
41.4143235 | 105.1240208 | 52.5 | 136 | 60 | 50 | 4 | 90 | 200
40.416039 | 104.4851268 | 52.5 | 136 | 60 | 50 | 4 | 90 | 200
39.3824295 | 105.2743488 | 52.5 | 136 | 60 | 50 | 4 | 90 | 200
38.379906 | 104.0072236 | 52.5 | 136 | 60 | 50 | 4 | 90 | 200
37.3863315 | 103.23688 | 52.5 | 136 | 60 | 50 | 4 | 90 | 200
36.3477765 | 103.4543312 | 52.5 | 136 | 60 | 50 | 4 | 90 | 200
35.360796 | 102.2462884 | 52.5 | 136 | 60 | 50 | 4 | 90 | 200
34.3290705 | 102.2462884 | 52.5 | 136 | 60 | 50 | 4 | 90 | 200
33.3404415 | 101.4811888 | 52.5 | 136 | 60 | 50 | 4 | 90 | 200
32.326143 | 100.3617696 | 52.5 | 136 | 60 | 50 | 4 | 90 | 200
31.298892 | 101.1403288 | 52.5 | 136 | 60 | 50 | 4 | 90 | 200
30.3123825 | 99.7899988 | 52.5 | 136 | 60 | 50 | 4 | 90 | 200
29.3039715 | 98.6786204 | 52.5 | 136 | 60 | 50 | 4 | 90 | 200
28.2743655 | 98.6303756 | 52.5 | 136 | 60 | 50 | 4 | 90 | 200
27.256299 | 98.8154888 | 52.5 | 136 | 60 | 50 | 4 | 90 | 200
26.2500075 | 98.62216 | 52.5 | 136 | 60 | 50 | 4 | 90 | 200
25.2491325 | 97.6530688 | 52.5 | 136 | 60 | 50 | 4 | 90 | 200
24.2459025 | 96.8692656 | 52.5 | 136 | 60 | 50 | 4 | 90 | 200
23.23443 | 96.3404956 | 52.5 | 136 | 60 | 50 | 4 | 90 | 200
22.218012 | 96.0129204 | 52.5 | 136 | 60 | 50 | 4 | 90 | 200
21.2013585 | 95.5699772 | 52.5 | 136 | 60 | 50 | 4 | 90 | 200
20.186118 | 94.638468 | 52.5 | 136 | 60 | 50 | 4 | 90 | 200
19.187127 | 92.912318 | 52.5 | 136 | 60 | 50 | 4 | 90 | 200
18.191433 | 92.1391776 | 52.5 | 136 | 60 | 50 | 4 | 90 | 200
17.1757215 | 92.4317928 | 52.5 | 136 | 60 | 50 | 4 | 90 | 200
16.1470575 | 92.2519236 | 52.5 | 136 | 60 | 50 | 4 | 90 | 200
15.1570155 | 90.2224956 | 52.5 | 136 | 60 | 50 | 4 | 90 | 200
14.1429525 | 90.6519792 | 52.5 | 136 | 60 | 50 | 4 | 90 | 200
13.124415 | 89.37961 | 52.5 | 136 | 60 | 50 | 4 | 90 | 200
12.1270725 | 89.0574536 | 52.5 | 136 | 60 | 50 | 4 | 90 | 200
11.104767 | 87.650838 | 52.5 | 136 | 60 | 50 | 4 | 90 | 200
10.1022435 | 87.881574 | 52.5 | 136 | 60 | 50 | 4 | 90 | 200
9.0971295 | 85.889728 | 52.5 | 136 | 60 | 50 | 4 | 90 | 200
8.07765 | 86.2145064 | 52.5 | 136 | 60 | 50 | 4 | 90 | 200
7.0708875 | 85.5971128 | 52.5 | 136 | 60 | 50 | 4 | 90 | 200
6.0629475 | 83.2859072 | 52.5 | 136 | 60 | 50 | 4 | 90 | 200
5.0375805 | 82.95571 | 52.5 | 136 | 60 | 50 | 4 | 90 | 200
4.0404735 | 82.7489216 | 52.5 | 136 | 60 | 50 | 4 | 90 | 200
3.0245265 | 81.6940036 | 52.5 | 136 | 60 | 50 | 4 | 90 | 200
2.0142315 | 80.9846652 | 52.5 | 136 | 60 | 50 | 4 | 90 | 200
1.023012 | 79.644998 | 52.5 | 136 | 60 | 50 | 4 | 90 | 200
0 | 15.6610312 | 52.5 | 136 | 60 | 50 | 4 | 90 | 200
100.0100205 | 37.70873 | 42.5 | 176 | 20 | 50 | 4 | 110 | 200
98.9936025 | 37.628322 | 42.5 | 176 | 20 | 50 | 4 | 110 | 200
97.973652 | 37.7921096 | 42.5 | 176 | 20 | 50 | 4 | 110 | 200
96.957234 | 37.8833552 | 42.5 | 176 | 20 | 50 | 4 | 110 | 200
95.9495295 | 37.6094436 | 42.5 | 176 | 20 | 50 | 4 | 110 | 200
94.9430025 | 37.3839516 | 42.5 | 176 | 20 | 50 | 4 | 110 | 200
93.9317655 | 37.3222472 | 42.5 | 176 | 20 | 50 | 4 | 110 | 200
92.919351 | 37.1692972 | 42.5 | 176 | 20 | 50 | 4 | 110 | 200
91.9083495 | 36.9410084 | 42.5 | 176 | 20 | 50 | 4 | 110 | 200
90.903942 | 36.3262368 | 42.5 | 176 | 20 | 50 | 4 | 110 | 200
89.904951 | 35.7787632 | 42.5 | 176 | 20 | 50 | 4 | 110 | 200
88.8939495 | 35.8915092 | 42.5 | 176 | 20 | 50 | 4 | 110 | 200
87.8751765 | 36.01754 | 42.5 | 176 | 20 | 50 | 4 | 110 | 200
86.8611135 | 35.8565492 | 42.5 | 176 | 20 | 50 | 4 | 110 | 200
85.8616515 | 35.153154 | 42.5 | 176 | 20 | 50 | 4 | 110 | 200
84.8461755 | 35.448566 | 42.5 | 176 | 20 | 50 | 4 | 110 | 200
83.8382355 | 34.9841224 | 42.5 | 176 | 20 | 50 | 4 | 110 | 200
82.827705 | 34.9465404 | 42.5 | 176 | 20 | 50 | 4 | 110 | 200
81.8190585 | 34.6539252 | 42.5 | 176 | 20 | 50 | 4 | 110 | 200
80.8073505 | 34.6967512 | 42.5 | 176 | 20 | 50 | 4 | 110 | 200
79.800117 | 34.4095548 | 42.5 | 176 | 20 | 50 | 4 | 110 | 200
78.782757 | 34.3478504 | 42.5 | 176 | 20 | 50 | 4 | 110 | 200
77.7792915 | 34.0901952 | 42.5 | 176 | 20 | 50 | 4 | 110 | 200
76.767819 | 34.0417756 | 42.5 | 176 | 20 | 50 | 4 | 110 | 200
75.7563465 | 33.9424892 | 42.5 | 176 | 20 | 50 | 4 | 110 | 200
74.7451095 | 33.800202 | 42.5 | 176 | 20 | 50 | 4 | 110 | 200
73.735992 | 33.6337924 | 42.5 | 176 | 20 | 50 | 4 | 110 | 200
72.7249905 | 33.4298008 | 42.5 | 176 | 20 | 50 | 4 | 110 | 200
71.718228 | 33.1371856 | 42.5 | 176 | 20 | 50 | 4 | 110 | 200
70.7058135 | 33.2069308 | 42.5 | 176 | 20 | 50 | 4 | 110 | 200
69.694341 | 33.1343888 | 42.5 | 176 | 20 | 50 | 4 | 110 | 200
68.6871075 | 32.938438 | 42.5 | 176 | 20 | 50 | 4 | 110 | 200
67.677048 | 32.7639876 | 42.5 | 176 | 20 | 50 | 4 | 110 | 200
66.6693435 | 32.4177088 | 42.5 | 176 | 20 | 50 | 4 | 110 | 200
65.654574 | 32.6405788 | 42.5 | 176 | 20 | 50 | 4 | 110 | 200
64.643337 | 32.444628 | 42.5 | 176 | 20 | 50 | 4 | 110 | 200
63.637281 | 32.111634 | 42.5 | 176 | 20 | 50 | 4 | 110 | 200
62.629812 | 31.880898 | 42.5 | 176 | 20 | 50 | 4 | 110 | 200
61.6117455 | 31.9641028 | 42.5 | 176 | 20 | 50 | 4 | 110 | 200
60.608751 | 31.5667824 | 42.5 | 176 | 20 | 50 | 4 | 110 | 200
59.591862 | 31.7868556 | 42.5 | 176 | 20 | 50 | 4 | 110 | 200
58.5865125 | 31.3412904 | 42.5 | 176 | 20 | 50 | 4 | 110 | 200
57.5724495 | 31.5398632 | 42.5 | 176 | 20 | 50 | 4 | 110 | 200
56.5729875 | 30.8284272 | 42.5 | 176 | 20 | 50 | 4 | 110 | 200
55.5485625 | 31.470118 | 42.5 | 176 | 20 | 50 | 4 | 110 | 200
54.542742 | 31.1184204 | 42.5 | 176 | 20 | 50 | 4 | 110 | 200
53.5388055 | 30.6163948 | 42.5 | 176 | 20 | 50 | 4 | 110 | 200
52.5247425 | 30.5010268 | 42.5 | 176 | 20 | 50 | 4 | 110 | 200
51.5078535 | 30.6487328 | 42.5 | 176 | 20 | 50 | 4 | 110 | 200
50.4994425 | 30.6593956 | 42.5 | 176 | 20 | 50 | 4 | 110 | 200
49.494564 | 30.4393224 | 42.5 | 176 | 20 | 50 | 4 | 110 | 200
48.487095 | 30.12241 | 42.5 | 176 | 20 | 50 | 4 | 110 | 200
47.476329 | 29.9238372 | 42.5 | 176 | 20 | 50 | 4 | 110 | 200
46.467918 | 29.7493868 | 42.5 | 176 | 20 | 50 | 4 | 110 | 200
45.456681 | 29.7278864 | 42.5 | 176 | 20 | 50 | 4 | 110 | 200
44.438379 | 29.8084692 | 42.5 | 176 | 20 | 50 | 4 | 110 | 200
43.425258 | 29.6097216 | 42.5 | 176 | 20 | 50 | 4 | 110 | 200
42.41826 | 29.1667784 | 42.5 | 176 | 20 | 50 | 4 | 110 | 200
41.41974 | 28.6782124 | 42.5 | 176 | 20 | 50 | 4 | 110 | 200
40.4082675 | 28.7507544 | 42.5 | 176 | 20 | 50 | 4 | 110 | 200
39.38502 | 29.1721972 | 42.5 | 176 | 20 | 50 | 4 | 110 | 200
38.3843805 | 28.3829752 | 42.5 | 176 | 20 | 50 | 4 | 110 | 200
37.3759695 | 28.3721376 | 42.5 | 176 | 20 | 50 | 4 | 110 | 200
36.3600225 | 28.240688 | 42.5 | 176 | 20 | 50 | 4 | 110 | 200
35.354202 | 28.0419404 | 42.5 | 176 | 20 | 50 | 4 | 110 | 200
34.338255 | 27.8755308 | 42.5 | 176 | 20 | 50 | 4 | 110 | 200
33.3286665 | 28.1359828 | 42.5 | 176 | 20 | 50 | 4 | 110 | 200
32.328027 | 27.0621864 | 42.5 | 176 | 20 | 50 | 4 | 110 | 200
31.303602 | 27.7225808 | 42.5 | 176 | 20 | 50 | 4 | 110 | 200
30.3029625 | 27.3923836 | 42.5 | 176 | 20 | 50 | 4 | 110 | 200
29.299026 | 26.8823172 | 42.5 | 176 | 20 | 50 | 4 | 110 | 200
28.284492 | 26.5762424 | 42.5 | 176 | 20 | 50 | 4 | 110 | 200
27.2640705 | 26.6461624 | 42.5 | 176 | 20 | 50 | 4 | 110 | 200
26.254482 | 26.9548592 | 42.5 | 176 | 20 | 50 | 4 | 110 | 200
25.244658 | 26.7721932 | 42.5 | 176 | 20 | 50 | 4 | 110 | 200
24.2388375 | 26.3105464 | 42.5 | 176 | 20 | 50 | 4 | 110 | 200
23.227836 | 26.4662932 | 42.5 | 176 | 20 | 50 | 4 | 110 | 200
22.2140085 | 26.248842 | 42.5 | 176 | 20 | 50 | 4 | 110 | 200
21.2046555 | 25.985768 | 42.5 | 176 | 20 | 50 | 4 | 110 | 200
20.195067 | 25.4300788 | 42.5 | 176 | 20 | 50 | 4 | 110 | 200
19.1948985 | 24.4636096 | 42.5 | 176 | 20 | 50 | 4 | 110 | 200
18.1855455 | 24.9254312 | 42.5 | 176 | 20 | 50 | 4 | 110 | 200
17.17266 | 24.8018476 | 42.5 | 176 | 20 | 50 | 4 | 110 | 200
16.1541225 | 24.3910676 | 42.5 | 176 | 20 | 50 | 4 | 110 | 200
15.154896 | 24.1388312 | 42.5 | 176 | 20 | 50 | 4 | 110 | 200
14.1405975 | 24.1199528 | 42.5 | 176 | 20 | 50 | 4 | 110 | 200
13.130538 | 23.4300172 | 42.5 | 176 | 20 | 50 | 4 | 110 | 200
12.121185 | 23.7306732 | 42.5 | 176 | 20 | 50 | 4 | 110 | 200
11.112774 | 22.4153032 | 42.5 | 176 | 20 | 50 | 4 | 110 | 200
10.0975335 | 23.5562228 | 42.5 | 176 | 20 | 50 | 4 | 110 | 200
9.0924195 | 22.6381732 | 42.5 | 176 | 20 | 50 | 4 | 110 | 200
8.0769435 | 22.2247712 | 42.5 | 176 | 20 | 50 | 4 | 110 | 200
7.06971 | 22.4396004 | 42.5 | 176 | 20 | 50 | 4 | 110 | 200
6.0601215 | 21.558958 | 42.5 | 176 | 20 | 50 | 4 | 110 | 200
5.051946 | 20.8664004 | 42.5 | 176 | 20 | 50 | 4 | 110 | 200
4.035528 | 21.1992196 | 42.5 | 176 | 20 | 50 | 4 | 110 | 200
3.032298 | 20.4099976 | 42.5 | 176 | 20 | 50 | 4 | 110 | 200
2.019648 | 20.2285552 | 42.5 | 176 | 20 | 50 | 4 | 110 | 200
1.009353 | 19.781242 | 42.5 | 176 | 20 | 50 | 4 | 110 | 200
0 | 3.8667508 | 42.5 | 176 | 20 | 50 | 4 | 110 | 200
99.989532 | 43.6173196 | 42.5 | 156 | 40 | 50 | 4 | 110 | 200
98.992425 | 42.9113024 | 42.5 | 156 | 40 | 50 | 4 | 110 | 200
97.987782 | 42.5999836 | 42.5 | 156 | 40 | 50 | 4 | 110 | 200
96.9767805 | 42.395992 | 42.5 | 156 | 40 | 50 | 4 | 110 | 200
95.964837 | 42.1865816 | 42.5 | 156 | 40 | 50 | 4 | 110 | 200
94.950774 | 42.1220804 | 42.5 | 156 | 40 | 50 | 4 | 110 | 200
93.9425985 | 41.8320872 | 42.5 | 156 | 40 | 50 | 4 | 110 | 200
92.9341875 | 41.4805644 | 42.5 | 156 | 40 | 50 | 4 | 110 | 200
91.9262475 | 41.3704404 | 42.5 | 156 | 40 | 50 | 4 | 110 | 200
90.9140685 | 41.2978984 | 42.5 | 156 | 40 | 50 | 4 | 110 | 200
89.8995345 | 41.3382772 | 42.5 | 156 | 40 | 50 | 4 | 110 | 200
88.8812325 | 41.3730624 | 42.5 | 156 | 40 | 50 | 4 | 110 | 200
87.8784735 | 40.8899152 | 42.5 | 156 | 40 | 50 | 4 | 110 | 200
86.873124 | 40.5677588 | 42.5 | 156 | 40 | 50 | 4 | 110 | 200
85.855293 | 40.7422092 | 42.5 | 156 | 40 | 50 | 4 | 110 | 200
84.8466465 | 40.25644 | 42.5 | 156 | 40 | 50 | 4 | 110 | 200
83.8405905 | 40.1784792 | 42.5 | 156 | 40 | 50 | 4 | 110 | 200
82.8208755 | 40.334226 | 42.5 | 156 | 40 | 50 | 4 | 110 | 200
81.8204715 | 39.8537008 | 42.5 | 156 | 40 | 50 | 4 | 110 | 200
80.8054665 | 39.7893744 | 42.5 | 156 | 40 | 50 | 4 | 110 | 200
79.7970555 | 39.7598332 | 42.5 | 156 | 40 | 50 | 4 | 110 | 200
78.7900575 | 39.4000948 | 42.5 | 156 | 40 | 50 | 4 | 110 | 200
77.772933 | 39.4161764 | 42.5 | 156 | 40 | 50 | 4 | 110 | 200
76.7680545 | 39.2202256 | 42.5 | 156 | 40 | 50 | 4 | 110 | 200
75.7572885 | 39.1637652 | 42.5 | 156 | 40 | 50 | 4 | 110 | 200
74.7477 | 38.9758552 | 42.5 | 156 | 40 | 50 | 4 | 110 | 200
73.7366985 | 38.7342816 | 42.5 | 156 | 40 | 50 | 4 | 110 | 200
72.728052 | 38.6349952 | 42.5 | 156 | 40 | 50 | 4 | 110 | 200
71.7151665 | 38.5517904 | 42.5 | 156 | 40 | 50 | 4 | 110 | 200
70.706991 | 38.3638804 | 42.5 | 156 | 40 | 50 | 4 | 110 | 200
69.6955185 | 38.345002 | 42.5 | 156 | 40 | 50 | 4 | 110 | 200
68.684988 | 38.1598888 | 42.5 | 156 | 40 | 50 | 4 | 110 | 200
67.67799 | 37.9316 | 42.5 | 156 | 40 | 50 | 4 | 110 | 200
66.663927 | 38.0176016 | 42.5 | 156 | 40 | 50 | 4 | 110 | 200
65.654574 | 37.6578632 | 42.5 | 156 | 40 | 50 | 4 | 110 | 200
64.646163 | 37.4725752 | 42.5 | 156 | 40 | 50 | 4 | 110 | 200
63.6394005 | 37.2981248 | 42.5 | 156 | 40 | 50 | 4 | 110 | 200
62.622276 | 37.3168284 | 42.5 | 156 | 40 | 50 | 4 | 110 | 200
61.617162 | 36.99205 | 42.5 | 156 | 40 | 50 | 4 | 110 | 200
60.604041 | 37.067214 | 42.5 | 156 | 40 | 50 | 4 | 110 | 200
59.5925685 | 36.8686412 | 42.5 | 156 | 40 | 50 | 4 | 110 | 200
58.587219 | 36.6859752 | 42.5 | 156 | 40 | 50 | 4 | 110 | 200
57.574569 | 36.5089028 | 42.5 | 156 | 40 | 50 | 4 | 110 | 200
56.5612125 | 36.6108112 | 42.5 | 156 | 40 | 50 | 4 | 110 | 200
55.560102 | 36.0579188 | 42.5 | 156 | 40 | 50 | 4 | 110 | 200
54.5401515 | 36.2619104 | 42.5 | 156 | 40 | 50 | 4 | 110 | 200
53.5289145 | 36.3049112 | 42.5 | 156 | 40 | 50 | 4 | 110 | 200
52.5318075 | 35.5745968 | 42.5 | 156 | 40 | 50 | 4 | 110 | 200
51.5219835 | 35.225696 | 42.5 | 156 | 40 | 50 | 4 | 110 | 200
50.501091 | 35.5183112 | 42.5 | 156 | 40 | 50 | 4 | 110 | 200
49.4900895 | 35.5209332 | 42.5 | 156 | 40 | 50 | 4 | 110 | 200
48.4783815 | 35.4726884 | 42.5 | 156 | 40 | 50 | 4 | 110 | 200
47.4638475 | 35.4081872 | 42.5 | 156 | 40 | 50 | 4 | 110 | 200
46.458027 | 34.9921632 | 42.5 | 156 | 40 | 50 | 4 | 110 | 200
45.446319 | 35.0538676 | 42.5 | 156 | 40 | 50 | 4 | 110 | 200
44.440263 | 34.4123516 | 42.5 | 156 | 40 | 50 | 4 | 110 | 200
43.4377395 | 34.0391536 | 42.5 | 156 | 40 | 50 | 4 | 110 | 200
42.4349805 | 33.8647032 | 42.5 | 156 | 40 | 50 | 4 | 110 | 200
41.411733 | 34.2216448 | 42.5 | 156 | 40 | 50 | 4 | 110 | 200
40.3946085 | 34.2592268 | 42.5 | 156 | 40 | 50 | 4 | 110 | 200
39.3979725 | 33.3868 | 42.5 | 156 | 40 | 50 | 4 | 110 | 200
38.384145 | 33.6633336 | 42.5 | 156 | 40 | 50 | 4 | 110 | 200
37.3670205 | 33.3948408 | 42.5 | 156 | 40 | 50 | 4 | 110 | 200
36.37062 | 33.01098 | 42.5 | 156 | 40 | 50 | 4 | 110 | 200
35.342427 | 33.1934712 | 42.5 | 156 | 40 | 50 | 4 | 110 | 200
34.351914 | 32.6807828 | 42.5 | 156 | 40 | 50 | 4 | 110 | 200
33.3263115 | 32.6888236 | 42.5 | 156 | 40 | 50 | 4 | 110 | 200
32.3221395 | 32.7748252 | 42.5 | 156 | 40 | 50 | 4 | 110 | 200
31.3226775 | 31.8728572 | 42.5 | 156 | 40 | 50 | 4 | 110 | 200
30.2958975 | 32.186798 | 42.5 | 156 | 40 | 50 | 4 | 110 | 200
29.2841895 | 32.3103816 | 42.5 | 156 | 40 | 50 | 4 | 110 | 200
28.2851985 | 32.0097256 | 42.5 | 156 | 40 | 50 | 4 | 110 | 200
27.28032 | 31.1640432 | 42.5 | 156 | 40 | 50 | 4 | 110 | 200
26.267199 | 31.019134 | 42.5 | 156 | 40 | 50 | 4 | 110 | 200
25.253136 | 30.7291408 | 42.5 | 156 | 40 | 50 | 4 | 110 | 200
24.2430765 | 30.643314 | 42.5 | 156 | 40 | 50 | 4 | 110 | 200
23.2332525 | 30.5492716 | 42.5 | 156 | 40 | 50 | 4 | 110 | 200
22.223664 | 29.9614192 | 42.5 | 156 | 40 | 50 | 4 | 110 | 200
21.216195 | 29.9533784 | 42.5 | 156 | 40 | 50 | 4 | 110 | 200
20.209197 | 29.8621328 | 42.5 | 156 | 40 | 50 | 4 | 110 | 200
19.1934855 | 30.1143692 | 42.5 | 156 | 40 | 50 | 4 | 110 | 200
18.1765965 | 30.1762484 | 42.5 | 156 | 40 | 50 | 4 | 110 | 200
17.167479 | 29.1480748 | 42.5 | 156 | 40 | 50 | 4 | 110 | 200
16.166133 | 28.919786 | 42.5 | 156 | 40 | 50 | 4 | 110 | 200
15.1508925 | 29.330566 | 42.5 | 156 | 40 | 50 | 4 | 110 | 200
14.1396555 | 28.0473592 | 42.5 | 156 | 40 | 50 | 4 | 110 | 200
13.132422 | 28.8580816 | 42.5 | 156 | 40 | 50 | 4 | 110 | 200
12.1167105 | 28.2889328 | 42.5 | 156 | 40 | 50 | 4 | 110 | 200
11.1139515 | 27.717162 | 42.5 | 156 | 40 | 50 | 4 | 110 | 200
10.096827 | 27.2983412 | 42.5 | 156 | 40 | 50 | 4 | 110 | 200
9.087003 | 27.7816632 | 42.5 | 156 | 40 | 50 | 4 | 110 | 200
8.0802405 | 26.8260316 | 42.5 | 156 | 40 | 50 | 4 | 110 | 200
7.0657065 | 26.6057836 | 42.5 | 156 | 40 | 50 | 4 | 110 | 200
6.059415 | 26.6192432 | 42.5 | 156 | 40 | 50 | 4 | 110 | 200
5.048178 | 26.4313332 | 42.5 | 156 | 40 | 50 | 4 | 110 | 200
4.041651 | 25.3038732 | 42.5 | 156 | 40 | 50 | 4 | 110 | 200
3.0268815 | 24.750806 | 42.5 | 156 | 40 | 50 | 4 | 110 | 200
2.022474 | 24.1849784 | 42.5 | 156 | 40 | 50 | 4 | 110 | 200
1.007469 | 23.9166604 | 42.5 | 156 | 40 | 50 | 4 | 110 | 200
0 | 4.7297384 | 42.5 | 156 | 40 | 50 | 4 | 110 | 200
99.9878835 | 52.1835684 | 42.5 | 136 | 60 | 50 | 4 | 110 | 200
98.988186 | 51.6117976 | 42.5 | 136 | 60 | 50 | 4 | 110 | 200
97.9842495 | 51.2064364 | 42.5 | 136 | 60 | 50 | 4 | 110 | 200
96.976545 | 50.7580744 | 42.5 | 136 | 60 | 50 | 4 | 110 | 200
95.9660145 | 50.513704 | 42.5 | 136 | 60 | 50 | 4 | 110 | 200
94.9561905 | 50.433296 | 42.5 | 136 | 60 | 50 | 4 | 110 | 200
93.9435405 | 50.4089988 | 42.5 | 136 | 60 | 50 | 4 | 110 | 200
92.9337165 | 50.1433028 | 42.5 | 136 | 60 | 50 | 4 | 110 | 200
91.9248345 | 49.982312 | 42.5 | 136 | 60 | 50 | 4 | 110 | 200
90.915246 | 49.7405636 | 42.5 | 136 | 60 | 50 | 4 | 110 | 200
89.8990635 | 49.869566 | 42.5 | 136 | 60 | 50 | 4 | 110 | 200
88.881468 | 50.0385976 | 42.5 | 136 | 60 | 50 | 4 | 110 | 200
87.8765895 | 49.4883272 | 42.5 | 136 | 60 | 50 | 4 | 110 | 200
86.8738305 | 49.0319244 | 42.5 | 136 | 60 | 50 | 4 | 110 | 200
85.8569415 | 49.2117936 | 42.5 | 136 | 60 | 50 | 4 | 110 | 200
84.848766 | 48.8922592 | 42.5 | 136 | 60 | 50 | 4 | 110 | 200
83.838942 | 48.78231 | 42.5 | 136 | 60 | 50 | 4 | 110 | 200
82.821582 | 48.7877288 | 42.5 | 136 | 60 | 50 | 4 | 110 | 200
81.8204715 | 48.409112 | 42.5 | 136 | 60 | 50 | 4 | 110 | 200
80.8068795 | 48.3528264 | 42.5 | 136 | 60 | 50 | 4 | 110 | 200
79.795407 | 48.2320396 | 42.5 | 136 | 60 | 50 | 4 | 110 | 200
78.791235 | 47.7917184 | 42.5 | 136 | 60 | 50 | 4 | 110 | 200
77.775759 | 47.9902912 | 42.5 | 136 | 60 | 50 | 4 | 110 | 200
76.7661705 | 47.8023812 | 42.5 | 136 | 60 | 50 | 4 | 110 | 200
75.759408 | 47.4508584 | 42.5 | 136 | 60 | 50 | 4 | 110 | 200
74.7469935 | 47.5206036 | 42.5 | 136 | 60 | 50 | 4 | 110 | 200
73.737876 | 47.2629484 | 42.5 | 136 | 60 | 50 | 4 | 110 | 200
72.726168 | 47.2386512 | 42.5 | 136 | 60 | 50 | 4 | 110 | 200
71.7203475 | 46.8117896 | 42.5 | 136 | 60 | 50 | 4 | 110 | 200
70.706991 | 46.9164948 | 42.5 | 136 | 60 | 50 | 4 | 110 | 200
69.695283 | 46.795708 | 42.5 | 136 | 60 | 50 | 4 | 110 | 200
68.68593 | 46.6266764 | 42.5 | 136 | 60 | 50 | 4 | 110 | 200
67.673751 | 46.5515124 | 42.5 | 136 | 60 | 50 | 4 | 110 | 200
66.664398 | 46.3716432 | 42.5 | 136 | 60 | 50 | 4 | 110 | 200
65.6533965 | 46.2910604 | 42.5 | 136 | 60 | 50 | 4 | 110 | 200
64.645692 | 45.9528224 | 42.5 | 136 | 60 | 50 | 4 | 110 | 200
63.635868 | 46.1648548 | 42.5 | 136 | 60 | 50 | 4 | 110 | 200
62.622747 | 46.0306084 | 42.5 | 136 | 60 | 50 | 4 | 110 | 200
61.6192815 | 45.5072572 | 42.5 | 136 | 60 | 50 | 4 | 110 | 200
60.601215 | 45.7622904 | 42.5 | 136 | 60 | 50 | 4 | 110 | 200
59.5958655 | 45.2253048 | 42.5 | 136 | 60 | 50 | 4 | 110 | 200
58.5827445 | 45.3621732 | 42.5 | 136 | 60 | 50 | 4 | 110 | 200
57.57504 | 44.95419 | 42.5 | 136 | 60 | 50 | 4 | 110 | 200
56.5569735 | 45.2494272 | 42.5 | 136 | 60 | 50 | 4 | 110 | 200
55.561515 | 44.465624 | 42.5 | 136 | 60 | 50 | 4 | 110 | 200
54.5453325 | 44.312674 | 42.5 | 136 | 60 | 50 | 4 | 110 | 200
53.5279725 | 44.6856972 | 42.5 | 136 | 60 | 50 | 4 | 110 | 200
52.5261555 | 44.2911736 | 42.5 | 136 | 60 | 50 | 4 | 110 | 200
51.5224545 | 43.7409032 | 42.5 | 136 | 60 | 50 | 4 | 110 | 200
50.507214 | 43.6979024 | 42.5 | 136 | 60 | 50 | 4 | 110 | 200
49.49268 | 43.6281572 | 42.5 | 136 | 60 | 50 | 4 | 110 | 200
48.48003 | 43.5797376 | 42.5 | 136 | 60 | 50 | 4 | 110 | 200
47.4690285 | 43.413328 | 42.5 | 136 | 60 | 50 | 4 | 110 | 200
46.4587335 | 43.3192856 | 42.5 | 136 | 60 | 50 | 4 | 110 | 200
45.4522065 | 42.9892632 | 42.5 | 136 | 60 | 50 | 4 | 110 | 200
44.445444 | 42.4173176 | 42.5 | 136 | 60 | 50 | 4 | 110 | 200
43.440801 | 42.1998664 | 42.5 | 136 | 60 | 50 | 4 | 110 | 200
42.429093 | 42.5194008 | 42.5 | 136 | 60 | 50 | 4 | 110 | 200
41.40561 | 42.7288112 | 42.5 | 136 | 60 | 50 | 4 | 110 | 200
40.3941375 | 42.32345 | 42.5 | 136 | 60 | 50 | 4 | 110 | 200
39.4026825 | 41.6254736 | 42.5 | 136 | 60 | 50 | 4 | 110 | 200
38.379906 | 42.0523352 | 42.5 | 136 | 60 | 50 | 4 | 110 | 200
37.36914 | 41.496646 | 42.5 | 136 | 60 | 50 | 4 | 110 | 200
36.3670875 | 41.4725236 | 42.5 | 136 | 60 | 50 | 4 | 110 | 200
35.347137 | 41.311358 | 42.5 | 136 | 60 | 50 | 4 | 110 | 200
34.346262 | 40.9839576 | 42.5 | 136 | 60 | 50 | 4 | 110 | 200
33.3310215 | 40.4308904 | 42.5 | 136 | 60 | 50 | 4 | 110 | 200
32.3150745 | 41.0591216 | 42.5 | 136 | 60 | 50 | 4 | 110 | 200
31.3226775 | 40.0496516 | 42.5 | 136 | 60 | 50 | 4 | 110 | 200
30.299901 | 39.993366 | 42.5 | 136 | 60 | 50 | 4 | 110 | 200
29.2823055 | 40.4174308 | 42.5 | 136 | 60 | 50 | 4 | 110 | 200
28.2814305 | 40.3127256 | 42.5 | 136 | 60 | 50 | 4 | 110 | 200
27.279378 | 39.359716 | 42.5 | 136 | 60 | 50 | 4 | 110 | 200
26.271909 | 38.9167728 | 42.5 | 136 | 60 | 50 | 4 | 110 | 200
25.260672 | 38.8496496 | 42.5 | 136 | 60 | 50 | 4 | 110 | 200
24.248493 | 38.2483376 | 42.5 | 136 | 60 | 50 | 4 | 110 | 200
23.236785 | 38.1705516 | 42.5 | 136 | 60 | 50 | 4 | 110 | 200
22.227903 | 38.11951 | 42.5 | 136 | 60 | 50 | 4 | 110 | 200
21.220434 | 37.894018 | 42.5 | 136 | 60 | 50 | 4 | 110 | 200
20.2075485 | 38.0632244 | 42.5 | 136 | 60 | 50 | 4 | 110 | 200
19.1916015 | 38.0282644 | 42.5 | 136 | 60 | 50 | 4 | 110 | 200
18.17118 | 38.0013452 | 42.5 | 136 | 60 | 50 | 4 | 110 | 200
17.174544 | 36.5545256 | 42.5 | 136 | 60 | 50 | 4 | 110 | 200
16.165662 | 37.0941332 | 42.5 | 136 | 60 | 50 | 4 | 110 | 200
15.146418 | 37.2121232 | 42.5 | 136 | 60 | 50 | 4 | 110 | 200
14.1443655 | 35.6578016 | 42.5 | 136 | 60 | 50 | 4 | 110 | 200
13.130067 | 36.7235572 | 42.5 | 136 | 60 | 50 | 4 | 110 | 200
12.1204785 | 35.636476 | 42.5 | 136 | 60 | 50 | 4 | 110 | 200
11.111361 | 35.9236724 | 42.5 | 136 | 60 | 50 | 4 | 110 | 200
10.1027145 | 34.9947852 | 42.5 | 136 | 60 | 50 | 4 | 110 | 200
9.0891225 | 35.4566068 | 42.5 | 136 | 60 | 50 | 4 | 110 | 200
8.085657 | 34.5840052 | 42.5 | 136 | 60 | 50 | 4 | 110 | 200
7.067355 | 34.4471368 | 42.5 | 136 | 60 | 50 | 4 | 110 | 200
6.0582375 | 34.4095548 | 42.5 | 136 | 60 | 50 | 4 | 110 | 200
5.0512395 | 34.1223584 | 42.5 | 136 | 60 | 50 | 4 | 110 | 200
4.0423575 | 33.2605944 | 42.5 | 136 | 60 | 50 | 4 | 110 | 200
3.0287655 | 32.4687504 | 42.5 | 136 | 60 | 50 | 4 | 110 | 200
2.0175285 | 32.0418888 | 42.5 | 136 | 60 | 50 | 4 | 110 | 200
1.0133565 | 31.408938 | 42.5 | 136 | 60 | 50 | 4 | 110 | 200
0 | 6.1552324 | 42.5 | 136 | 60 | 50 | 4 | 110 | 200
100.008372 | 54.0572496 | 52.5 | 176 | 20 | 50 | 4 | 110 | 200
99.001374 | 53.4613564 | 52.5 | 176 | 20 | 50 | 4 | 110 | 200
97.979304 | 53.587562 | 52.5 | 176 | 20 | 50 | 4 | 110 | 200
96.9579405 | 53.6840516 | 52.5 | 176 | 20 | 50 | 4 | 110 | 200
95.9500005 | 53.404896 | 52.5 | 176 | 20 | 50 | 4 | 110 | 200
94.935231 | 53.5419392 | 52.5 | 176 | 20 | 50 | 4 | 110 | 200
93.925878 | 53.1579036 | 52.5 | 176 | 20 | 50 | 4 | 110 | 200
92.915583 | 52.766002 | 52.5 | 176 | 20 | 50 | 4 | 110 | 200
91.9111755 | 52.2854768 | 52.5 | 176 | 20 | 50 | 4 | 110 | 200
90.911478 | 51.6063788 | 52.5 | 176 | 20 | 50 | 4 | 110 | 200
89.907777 | 51.0936904 | 52.5 | 176 | 20 | 50 | 4 | 110 | 200
88.8901815 | 51.1955988 | 52.5 | 176 | 20 | 50 | 4 | 110 | 200
87.870702 | 51.3111416 | 52.5 | 176 | 20 | 50 | 4 | 110 | 200
86.867001 | 50.6507472 | 52.5 | 176 | 20 | 50 | 4 | 110 | 200
85.8654195 | 50.1997632 | 52.5 | 176 | 20 | 50 | 4 | 110 | 200
84.839346 | 50.511082 | 52.5 | 176 | 20 | 50 | 4 | 110 | 200
83.8443585 | 49.5876136 | 52.5 | 176 | 20 | 50 | 4 | 110 | 200
82.823937 | 49.9742712 | 52.5 | 176 | 20 | 50 | 4 | 110 | 200
81.8200005 | 49.3219176 | 52.5 | 176 | 20 | 50 | 4 | 110 | 200
80.804289 | 49.4103664 | 52.5 | 176 | 20 | 50 | 4 | 110 | 200
79.801059 | 48.9541384 | 52.5 | 176 | 20 | 50 | 4 | 110 | 200
78.78417 | 48.9433008 | 52.5 | 176 | 20 | 50 | 4 | 110 | 200
77.777172 | 48.6131036 | 52.5 | 176 | 20 | 50 | 4 | 110 | 200
76.76829 | 48.3634892 | 52.5 | 176 | 20 | 50 | 4 | 110 | 200
75.7577595 | 48.1970796 | 52.5 | 176 | 20 | 50 | 4 | 110 | 200
74.7446385 | 47.923168 | 52.5 | 176 | 20 | 50 | 4 | 110 | 200
73.7357565 | 47.7380548 | 52.5 | 176 | 20 | 50 | 4 | 110 | 200
72.725226 | 47.4776028 | 52.5 | 176 | 20 | 50 | 4 | 110 | 200
71.7170505 | 47.1823656 | 52.5 | 176 | 20 | 50 | 4 | 110 | 200
70.705578 | 47.0696196 | 52.5 | 176 | 20 | 50 | 4 | 110 | 200
69.6945765 | 46.7876672 | 52.5 | 176 | 20 | 50 | 4 | 110 | 200
68.6852235 | 46.6320952 | 52.5 | 176 | 20 | 50 | 4 | 110 | 200
67.677519 | 46.229356 | 52.5 | 176 | 20 | 50 | 4 | 110 | 200
66.6702855 | 45.9287 | 52.5 | 176 | 20 | 50 | 4 | 110 | 200
65.653632 | 46.0629464 | 52.5 | 176 | 20 | 50 | 4 | 110 | 200
64.643808 | 45.5394204 | 52.5 | 176 | 20 | 50 | 4 | 110 | 200
63.6389295 | 45.2468052 | 52.5 | 176 | 20 | 50 | 4 | 110 | 200
62.626044 | 45.1905196 | 52.5 | 176 | 20 | 50 | 4 | 110 | 200
61.61151 | 45.1205996 | 52.5 | 176 | 20 | 50 | 4 | 110 | 200
60.612048 | 44.42542 | 52.5 | 176 | 20 | 50 | 4 | 110 | 200
59.591862 | 44.6239928 | 52.5 | 176 | 20 | 50 | 4 | 110 | 200
58.591929 | 43.9583544 | 52.5 | 176 | 20 | 50 | 4 | 110 | 200
57.569859 | 44.2562136 | 52.5 | 176 | 20 | 50 | 4 | 110 | 200
56.5711035 | 43.7246468 | 52.5 | 176 | 20 | 50 | 4 | 110 | 200
55.5532725 | 43.6119008 | 52.5 | 176 | 20 | 50 | 4 | 110 | 200
54.536619 | 43.8052296 | 52.5 | 176 | 20 | 50 | 4 | 110 | 200
53.543751 | 42.88718 | 52.5 | 176 | 20 | 50 | 4 | 110 | 200
52.5289815 | 42.6456064 | 52.5 | 176 | 20 | 50 | 4 | 110 | 200
51.509031 | 42.7233924 | 52.5 | 176 | 20 | 50 | 4 | 110 | 200
50.496381 | 42.889802 | 52.5 | 176 | 20 | 50 | 4 | 110 | 200
49.484202 | 42.8174348 | 52.5 | 176 | 20 | 50 | 4 | 110 | 200
48.4802655 | 42.3556132 | 52.5 | 176 | 20 | 50 | 4 | 110 | 200
47.470206 | 42.3154092 | 52.5 | 176 | 20 | 50 | 4 | 110 | 200
46.459911 | 41.9582928 | 52.5 | 176 | 20 | 50 | 4 | 110 | 200
45.4460835 | 41.9207108 | 52.5 | 176 | 20 | 50 | 4 | 110 | 200
44.4320205 | 41.5181464 | 52.5 | 176 | 20 | 50 | 4 | 110 | 200
43.4245515 | 41.1127852 | 52.5 | 176 | 20 | 50 | 4 | 110 | 200
42.426738 | 40.3422668 | 52.5 | 176 | 20 | 50 | 4 | 110 | 200
41.426334 | 39.8295784 | 52.5 | 176 | 20 | 50 | 4 | 110 | 200
40.3997895 | 40.5705556 | 52.5 | 176 | 20 | 50 | 4 | 110 | 200
39.3861975 | 40.1356532 | 52.5 | 176 | 20 | 50 | 4 | 110 | 200
38.3923875 | 39.1798468 | 52.5 | 176 | 20 | 50 | 4 | 110 | 200
37.365843 | 39.8939048 | 52.5 | 176 | 20 | 50 | 4 | 110 | 200
36.369678 | 38.643036 | 52.5 | 176 | 20 | 50 | 4 | 110 | 200
35.34855 | 39.3088492 | 52.5 | 176 | 20 | 50 | 4 | 110 | 200
34.3469685 | 38.2000928 | 52.5 | 176 | 20 | 50 | 4 | 110 | 200
33.3220725 | 38.8255272 | 52.5 | 176 | 20 | 50 | 4 | 110 | 200
32.332266 | 37.5047384 | 52.5 | 176 | 20 | 50 | 4 | 110 | 200
31.3080765 | 37.5290356 | 52.5 | 176 | 20 | 50 | 4 | 110 | 200
30.294249 | 38.0847248 | 52.5 | 176 | 20 | 50 | 4 | 110 | 200
29.299497 | 37.1612564 | 52.5 | 176 | 20 | 50 | 4 | 110 | 200
28.2922635 | 36.541066 | 52.5 | 176 | 20 | 50 | 4 | 110 | 200
27.271842 | 36.2349912 | 52.5 | 176 | 20 | 50 | 4 | 110 | 200
26.2528335 | 36.5330252 | 52.5 | 176 | 20 | 50 | 4 | 110 | 200
25.2415965 | 36.3800752 | 52.5 | 176 | 20 | 50 | 4 | 110 | 200
24.2298885 | 36.1787056 | 52.5 | 176 | 20 | 50 | 4 | 110 | 200
23.221713 | 35.7411812 | 52.5 | 176 | 20 | 50 | 4 | 110 | 200
22.2092985 | 35.4941888 | 52.5 | 176 | 20 | 50 | 4 | 110 | 200
21.205362 | 34.511638 | 52.5 | 176 | 20 | 50 | 4 | 110 | 200
20.2037805 | 33.8647032 | 52.5 | 176 | 20 | 50 | 4 | 110 | 200
19.1986665 | 33.53975 | 52.5 | 176 | 20 | 50 | 4 | 110 | 200
18.1846035 | 33.8190804 | 52.5 | 176 | 20 | 50 | 4 | 110 | 200
17.165124 | 33.499546 | 52.5 | 176 | 20 | 50 | 4 | 110 | 200
16.1607165 | 32.3935864 | 52.5 | 176 | 20 | 50 | 4 | 110 | 200
15.1579575 | 32.4257496 | 52.5 | 176 | 20 | 50 | 4 | 110 | 200
14.1321195 | 32.4042492 | 52.5 | 176 | 20 | 50 | 4 | 110 | 200
13.1340705 | 31.5613636 | 52.5 | 176 | 20 | 50 | 4 | 110 | 200
12.117417 | 31.9667248 | 52.5 | 176 | 20 | 50 | 4 | 110 | 200
11.1144225 | 30.3561176 | 52.5 | 176 | 20 | 50 | 4 | 110 | 200
10.0965915 | 30.9009692 | 52.5 | 176 | 20 | 50 | 4 | 110 | 200
9.0943035 | 29.8701736 | 52.5 | 176 | 20 | 50 | 4 | 110 | 200
8.080005 | 28.5923856 | 52.5 | 176 | 20 | 50 | 4 | 110 | 200
7.066884 | 29.2366984 | 52.5 | 176 | 20 | 50 | 4 | 110 | 200
6.059886 | 28.5172216 | 52.5 | 176 | 20 | 50 | 4 | 110 | 200
5.0493555 | 27.787082 | 52.5 | 176 | 20 | 50 | 4 | 110 | 200
4.040709 | 26.6005396 | 52.5 | 176 | 20 | 50 | 4 | 110 | 200
3.027117 | 25.762898 | 52.5 | 176 | 20 | 50 | 4 | 110 | 200
2.0161155 | 25.2045868 | 52.5 | 176 | 20 | 50 | 4 | 110 | 200
1.023483 | 23.836602 | 52.5 | 176 | 20 | 50 | 4 | 110 | 200
0 | 4.4937584 | 52.5 | 176 | 20 | 50 | 4 | 110 | 200
100.00272 | 42.8656796 | 52.5 | 156 | 40 | 50 | 4 | 110 | 200
98.981121 | 42.9408436 | 52.5 | 156 | 40 | 50 | 4 | 110 | 200
97.972239 | 42.8791392 | 52.5 | 156 | 40 | 50 | 4 | 110 | 200
96.9678315 | 42.6347688 | 52.5 | 156 | 40 | 50 | 4 | 110 | 200
95.9622465 | 42.2241636 | 52.5 | 156 | 40 | 50 | 4 | 110 | 200
94.9514805 | 42.020172 | 52.5 | 156 | 40 | 50 | 4 | 110 | 200
93.940008 | 41.8403028 | 52.5 | 156 | 40 | 50 | 4 | 110 | 200
92.933952 | 41.5476876 | 52.5 | 156 | 40 | 50 | 4 | 110 | 200
91.9187115 | 41.6200548 | 52.5 | 156 | 40 | 50 | 4 | 110 | 200
90.9032355 | 41.6039732 | 52.5 | 156 | 40 | 50 | 4 | 110 | 200
89.8877595 | 41.5261872 | 52.5 | 156 | 40 | 50 | 4 | 110 | 200
88.89183 | 40.6214224 | 52.5 | 156 | 40 | 50 | 4 | 110 | 200
87.8836545 | 40.6027188 | 52.5 | 156 | 40 | 50 | 4 | 110 | 200
86.862762 | 40.822792 | 52.5 | 156 | 40 | 50 | 4 | 110 | 200
85.856235 | 40.2429804 | 52.5 | 156 | 40 | 50 | 4 | 110 | 200
84.8537115 | 39.8349972 | 52.5 | 156 | 40 | 50 | 4 | 110 | 200
83.831877 | 40.224102 | 52.5 | 156 | 40 | 50 | 4 | 110 | 200
82.831002 | 39.6012896 | 52.5 | 156 | 40 | 50 | 4 | 110 | 200
81.810345 | 39.8000372 | 52.5 | 156 | 40 | 50 | 4 | 110 | 200
80.810883 | 39.2658484 | 52.5 | 156 | 40 | 50 | 4 | 110 | 200
79.7942295 | 39.3140932 | 52.5 | 156 | 40 | 50 | 4 | 110 | 200
78.7862895 | 38.9221916 | 52.5 | 156 | 40 | 50 | 4 | 110 | 200
77.782353 | 38.6697804 | 52.5 | 156 | 40 | 50 | 4 | 110 | 200
76.765935 | 38.720822 | 52.5 | 156 | 40 | 50 | 4 | 110 | 200
75.7563465 | 38.5061676 | 52.5 | 156 | 40 | 50 | 4 | 110 | 200
74.748171 | 38.2967572 | 52.5 | 156 | 40 | 50 | 4 | 110 | 200
73.736463 | 38.1731736 | 52.5 | 156 | 40 | 50 | 4 | 110 | 200
72.726639 | 38.0980096 | 52.5 | 156 | 40 | 50 | 4 | 110 | 200
71.717757 | 37.9155184 | 52.5 | 156 | 40 | 50 | 4 | 110 | 200
70.7062845 | 37.7464868 | 52.5 | 156 | 40 | 50 | 4 | 110 | 200
69.696696 | 37.4269524 | 52.5 | 156 | 40 | 50 | 4 | 110 | 200
68.6847525 | 37.3624512 | 52.5 | 156 | 40 | 50 | 4 | 110 | 200
67.6749285 | 37.107418 | 52.5 | 156 | 40 | 50 | 4 | 110 | 200
66.666282 | 36.9410084 | 52.5 | 156 | 40 | 50 | 4 | 110 | 200
65.655987 | 36.7854364 | 52.5 | 156 | 40 | 50 | 4 | 110 | 200
64.645221 | 36.6296896 | 52.5 | 156 | 40 | 50 | 4 | 110 | 200
63.633513 | 36.4847804 | 52.5 | 156 | 40 | 50 | 4 | 110 | 200
62.6272215 | 36.165246 | 52.5 | 156 | 40 | 50 | 4 | 110 | 200
61.6131585 | 36.243032 | 52.5 | 156 | 40 | 50 | 4 | 110 | 200
60.604983 | 35.754466 | 52.5 | 156 | 40 | 50 | 4 | 110 | 200
59.597514 | 35.7196808 | 52.5 | 156 | 40 | 50 | 4 | 110 | 200
58.5822735 | 35.5826376 | 52.5 | 156 | 40 | 50 | 4 | 110 | 200
57.577866 | 35.3921056 | 52.5 | 156 | 40 | 50 | 4 | 110 | 200
56.5630965 | 35.150532 | 52.5 | 156 | 40 | 50 | 4 | 110 | 200
55.5495045 | 35.2686968 | 52.5 | 156 | 40 | 50 | 4 | 110 | 200
54.550749 | 34.5787612 | 52.5 | 156 | 40 | 50 | 4 | 110 | 200
53.5317405 | 34.7182516 | 52.5 | 156 | 40 | 50 | 4 | 110 | 200
52.5195615 | 34.6109244 | 52.5 | 156 | 40 | 50 | 4 | 110 | 200
51.509502 | 34.6324248 | 52.5 | 156 | 40 | 50 | 4 | 110 | 200
50.5088625 | 34.0873984 | 52.5 | 156 | 40 | 50 | 4 | 110 | 200
49.502571 | 33.6579148 | 52.5 | 156 | 40 | 50 | 4 | 110 | 200
48.4929825 | 33.4808424 | 52.5 | 156 | 40 | 50 | 4 | 110 | 200
47.4789195 | 33.4432604 | 52.5 | 156 | 40 | 50 | 4 | 110 | 200
46.472628 | 33.083522 | 52.5 | 156 | 40 | 50 | 4 | 110 | 200
45.461862 | 32.973398 | 52.5 | 156 | 40 | 50 | 4 | 110 | 200
44.452038 | 32.8526112 | 52.5 | 156 | 40 | 50 | 4 | 110 | 200
43.431852 | 33.048562 | 52.5 | 156 | 40 | 50 | 4 | 110 | 200
42.4133145 | 33.1050224 | 52.5 | 156 | 40 | 50 | 4 | 110 | 200
41.409849 | 32.3264632 | 52.5 | 156 | 40 | 50 | 4 | 110 | 200
40.4106225 | 31.9480212 | 52.5 | 156 | 40 | 50 | 4 | 110 | 200
39.391143 | 32.449872 | 52.5 | 156 | 40 | 50 | 4 | 110 | 200
38.378964 | 31.9773876 | 52.5 | 156 | 40 | 50 | 4 | 110 | 200
37.3806795 | 31.3519532 | 52.5 | 156 | 40 | 50 | 4 | 110 | 200
36.352722 | 31.9532652 | 52.5 | 156 | 40 | 50 | 4 | 110 | 200
35.3610315 | 30.9144288 | 52.5 | 156 | 40 | 50 | 4 | 110 | 200
34.3323675 | 31.4916184 | 52.5 | 156 | 40 | 50 | 4 | 110 | 200
33.340677 | 30.605732 | 52.5 | 156 | 40 | 50 | 4 | 110 | 200
32.319549 | 30.3909028 | 52.5 | 156 | 40 | 50 | 4 | 110 | 200
31.308312 | 30.868806 | 52.5 | 156 | 40 | 50 | 4 | 110 | 200
30.312147 | 29.9023368 | 52.5 | 156 | 40 | 50 | 4 | 110 | 200
29.295258 | 29.4997724 | 52.5 | 156 | 40 | 50 | 4 | 110 | 200
28.275072 | 30.079584 | 52.5 | 156 | 40 | 50 | 4 | 110 | 200
27.264306 | 30.1143692 | 52.5 | 156 | 40 | 50 | 4 | 110 | 200
26.2603695 | 29.706386 | 52.5 | 156 | 40 | 50 | 4 | 110 | 200
25.2529005 | 29.5345576 | 52.5 | 156 | 40 | 50 | 4 | 110 | 200
24.2454315 | 28.9037044 | 52.5 | 156 | 40 | 50 | 4 | 110 | 200
23.235843 | 28.5520068 | 52.5 | 156 | 40 | 50 | 4 | 110 | 200
22.2229575 | 28.50114 | 52.5 | 156 | 40 | 50 | 4 | 110 | 200
21.2079525 | 28.5333032 | 52.5 | 156 | 40 | 50 | 4 | 110 | 200
20.1938895 | 28.356056 | 52.5 | 156 | 40 | 50 | 4 | 110 | 200
19.185714 | 27.6689172 | 52.5 | 156 | 40 | 50 | 4 | 110 | 200
18.1855455 | 26.9548592 | 52.5 | 156 | 40 | 50 | 4 | 110 | 200
17.176428 | 26.9683188 | 52.5 | 156 | 40 | 50 | 4 | 110 | 200
16.156242 | 27.1453912 | 52.5 | 156 | 40 | 50 | 4 | 110 | 200
15.150657 | 26.2649236 | 52.5 | 156 | 40 | 50 | 4 | 110 | 200
14.143188 | 26.2836272 | 52.5 | 156 | 40 | 50 | 4 | 110 | 200
13.125357 | 26.1091768 | 52.5 | 156 | 40 | 50 | 4 | 110 | 200
12.1228335 | 25.5615284 | 52.5 | 156 | 40 | 50 | 4 | 110 | 200
11.105238 | 25.1105444 | 52.5 | 156 | 40 | 50 | 4 | 110 | 200
10.1027145 | 25.0649216 | 52.5 | 156 | 40 | 50 | 4 | 110 | 200
9.091713 | 24.036748 | 52.5 | 156 | 40 | 50 | 4 | 110 | 200
8.0778855 | 24.5011916 | 52.5 | 156 | 40 | 50 | 4 | 110 | 200
7.066413 | 24.259618 | 52.5 | 156 | 40 | 50 | 4 | 110 | 200
6.0610635 | 22.831502 | 52.5 | 156 | 40 | 50 | 4 | 110 | 200
5.0474715 | 22.6677144 | 52.5 | 156 | 40 | 50 | 4 | 110 | 200
4.038825 | 22.9334104 | 52.5 | 156 | 40 | 50 | 4 | 110 | 200
3.029943 | 22.1361476 | 52.5 | 156 | 40 | 50 | 4 | 110 | 200
2.0189415 | 21.572942 | 52.5 | 156 | 40 | 50 | 4 | 110 | 200
1.0128855 | 20.611542 | 52.5 | 156 | 40 | 50 | 4 | 110 | 200
0 | 3.9300284 | 52.5 | 156 | 40 | 50 | 4 | 110 | 200
100.001307 | 43.4804512 | 52.5 | 136 | 60 | 50 | 4 | 110 | 200
99.000432 | 42.7690152 | 52.5 | 136 | 60 | 50 | 4 | 110 | 200
97.9856625 | 42.7583524 | 52.5 | 136 | 60 | 50 | 4 | 110 | 200
96.966654 | 42.8765172 | 52.5 | 136 | 60 | 50 | 4 | 110 | 200
95.9500005 | 42.9677628 | 52.5 | 136 | 60 | 50 | 4 | 110 | 200
94.938057 | 42.846976 | 52.5 | 136 | 60 | 50 | 4 | 110 | 200
93.9294105 | 42.659066 | 52.5 | 136 | 60 | 50 | 4 | 110 | 200
92.9224125 | 42.2617456 | 52.5 | 136 | 60 | 50 | 4 | 110 | 200
91.9158855 | 42.0899172 | 52.5 | 136 | 60 | 50 | 4 | 110 | 200
90.9117135 | 41.6013512 | 52.5 | 136 | 60 | 50 | 4 | 110 | 200
89.9056575 | 41.1931932 | 52.5 | 136 | 60 | 50 | 4 | 110 | 200
88.889946 | 41.4375636 | 52.5 | 136 | 60 | 50 | 4 | 110 | 200
87.868818 | 41.57181 | 52.5 | 136 | 60 | 50 | 4 | 110 | 200
86.8700625 | 40.7771692 | 52.5 | 136 | 60 | 50 | 4 | 110 | 200
85.8633 | 40.4415532 | 52.5 | 136 | 60 | 50 | 4 | 110 | 200
84.8395815 | 40.9435788 | 52.5 | 136 | 60 | 50 | 4 | 110 | 200
83.84271 | 40.1678164 | 52.5 | 136 | 60 | 50 | 4 | 110 | 200
82.822995 | 40.3531044 | 52.5 | 136 | 60 | 50 | 4 | 110 | 200
81.82212 | 39.7248732 | 52.5 | 136 | 60 | 50 | 4 | 110 | 200
80.802405 | 40.1651944 | 52.5 | 136 | 60 | 50 | 4 | 110 | 200
79.797291 | 39.6846692 | 52.5 | 136 | 60 | 50 | 4 | 110 | 200
78.786996 | 39.5395852 | 52.5 | 136 | 60 | 50 | 4 | 110 | 200
77.771991 | 39.6792504 | 52.5 | 136 | 60 | 50 | 4 | 110 | 200
76.7675835 | 39.2684704 | 52.5 | 136 | 60 | 50 | 4 | 110 | 200
75.758466 | 38.9973556 | 52.5 | 136 | 60 | 50 | 4 | 110 | 200
74.744403 | 39.0510192 | 52.5 | 136 | 60 | 50 | 4 | 110 | 200
73.7329305 | 38.9919368 | 52.5 | 136 | 60 | 50 | 4 | 110 | 200
72.7273455 | 38.5114116 | 52.5 | 136 | 60 | 50 | 4 | 110 | 200
71.7161085 | 38.6725772 | 52.5 | 136 | 60 | 50 | 4 | 110 | 200
70.7067555 | 38.2939604 | 52.5 | 136 | 60 | 50 | 4 | 110 | 200
69.6964605 | 38.267216 | 52.5 | 136 | 60 | 50 | 4 | 110 | 200
68.687343 | 37.9424376 | 52.5 | 136 | 60 | 50 | 4 | 110 | 200
67.67799 | 37.8644768 | 52.5 | 136 | 60 | 50 | 4 | 110 | 200
66.66534 | 37.7597716 | 52.5 | 136 | 60 | 50 | 4 | 110 | 200
65.653161 | 37.6389848 | 52.5 | 136 | 60 | 50 | 4 | 110 | 200
64.645692 | 37.3813296 | 52.5 | 136 | 60 | 50 | 4 | 110 | 200
63.63681 | 37.1558376 | 52.5 | 136 | 60 | 50 | 4 | 110 | 200
62.623689 | 37.2040824 | 52.5 | 136 | 60 | 50 | 4 | 110 | 200
61.6122165 | 37.0242132 | 52.5 | 136 | 60 | 50 | 4 | 110 | 200
60.607809 | 36.653812 | 52.5 | 136 | 60 | 50 | 4 | 110 | 200
59.59092 | 36.7235572 | 52.5 | 136 | 60 | 50 | 4 | 110 | 200
58.587219 | 36.318196 | 52.5 | 136 | 60 | 50 | 4 | 110 | 200
57.570801 | 36.3236148 | 52.5 | 136 | 60 | 50 | 4 | 110 | 200
56.567571 | 35.9504168 | 52.5 | 136 | 60 | 50 | 4 | 110 | 200
55.5532725 | 35.8565492 | 52.5 | 136 | 60 | 50 | 4 | 110 | 200
54.5387385 | 36.0094992 | 52.5 | 136 | 60 | 50 | 4 | 110 | 200
53.5435155 | 35.3330232 | 52.5 | 136 | 60 | 50 | 4 | 110 | 200
52.529688 | 35.1264096 | 52.5 | 136 | 60 | 50 | 4 | 110 | 200
51.511857 | 35.3169416 | 52.5 | 136 | 60 | 50 | 4 | 110 | 200
50.4989715 | 35.2311148 | 52.5 | 136 | 60 | 50 | 4 | 110 | 200
49.4844375 | 35.3599424 | 52.5 | 136 | 60 | 50 | 4 | 110 | 200
48.478146 | 35.0564896 | 52.5 | 136 | 60 | 50 | 4 | 110 | 200
47.4699705 | 34.9196212 | 52.5 | 136 | 60 | 50 | 4 | 110 | 200
46.456614 | 34.7182516 | 52.5 | 136 | 60 | 50 | 4 | 110 | 200
45.4437285 | 34.6754256 | 52.5 | 136 | 60 | 50 | 4 | 110 | 200
44.4357885 | 34.1975224 | 52.5 | 136 | 60 | 50 | 4 | 110 | 200
43.429026 | 33.9559488 | 52.5 | 136 | 60 | 50 | 4 | 110 | 200
42.42768 | 33.4028816 | 52.5 | 136 | 60 | 50 | 4 | 110 | 200
41.4242145 | 33.1022256 | 52.5 | 136 | 60 | 50 | 4 | 110 | 200
40.40238 | 33.4352196 | 52.5 | 136 | 60 | 50 | 4 | 110 | 200
39.38973 | 33.0324804 | 52.5 | 136 | 60 | 50 | 4 | 110 | 200
38.392152 | 32.5493332 | 52.5 | 136 | 60 | 50 | 4 | 110 | 200
37.366785 | 33.236472 | 52.5 | 136 | 60 | 50 | 4 | 110 | 200
36.3713265 | 31.843316 | 52.5 | 136 | 60 | 50 | 4 | 110 | 200
35.347608 | 32.5411176 | 52.5 | 136 | 60 | 50 | 4 | 110 | 200
34.35003 | 31.6150272 | 52.5 | 136 | 60 | 50 | 4 | 110 | 200
33.324192 | 32.409668 | 52.5 | 136 | 60 | 50 | 4 | 110 | 200
32.325201 | 31.8566008 | 52.5 | 136 | 60 | 50 | 4 | 110 | 200
31.310667 | 31.3465344 | 52.5 | 136 | 60 | 50 | 4 | 110 | 200
30.291423 | 31.7653552 | 52.5 | 136 | 60 | 50 | 4 | 110 | 200
29.294316 | 31.1560024 | 52.5 | 136 | 60 | 50 | 4 | 110 | 200
28.289673 | 30.7506412 | 52.5 | 136 | 60 | 50 | 4 | 110 | 200
27.2744325 | 30.495608 | 52.5 | 136 | 60 | 50 | 4 | 110 | 200
26.257308 | 30.232534 | 52.5 | 136 | 60 | 50 | 4 | 110 | 200
25.2456 | 30.382862 | 52.5 | 136 | 60 | 50 | 4 | 110 | 200
24.2336565 | 30.197574 | 52.5 | 136 | 60 | 50 | 4 | 110 | 200
23.2214775 | 29.9883384 | 52.5 | 136 | 60 | 50 | 4 | 110 | 200
22.2144795 | 29.703764 | 52.5 | 136 | 60 | 50 | 4 | 110 | 200
21.208188 | 29.06487 | 52.5 | 136 | 60 | 50 | 4 | 110 | 200
20.2070775 | 28.68905 | 52.5 | 136 | 60 | 50 | 4 | 110 | 200
19.197018 | 28.6862532 | 52.5 | 136 | 60 | 50 | 4 | 110 | 200
18.186252 | 28.4555172 | 52.5 | 136 | 60 | 50 | 4 | 110 | 200
17.1625335 | 28.4097196 | 52.5 | 136 | 60 | 50 | 4 | 110 | 200
16.1658975 | 27.5748748 | 52.5 | 136 | 60 | 50 | 4 | 110 | 200
15.1537185 | 27.8889904 | 52.5 | 136 | 60 | 50 | 4 | 110 | 200
14.133768 | 27.639376 | 52.5 | 136 | 60 | 50 | 4 | 110 | 200
13.133835 | 27.0434828 | 52.5 | 136 | 60 | 50 | 4 | 110 | 200
12.1162395 | 27.3198416 | 52.5 | 136 | 60 | 50 | 4 | 110 | 200
11.112303 | 26.5790392 | 52.5 | 136 | 60 | 50 | 4 | 110 | 200
10.0951785 | 26.7346112 | 52.5 | 136 | 60 | 50 | 4 | 110 | 200
9.093597 | 26.2219228 | 52.5 | 136 | 60 | 50 | 4 | 110 | 200
8.0844795 | 24.8930932 | 52.5 | 136 | 60 | 50 | 4 | 110 | 200
7.0633515 | 25.8676032 | 52.5 | 136 | 60 | 50 | 4 | 110 | 200
6.0587085 | 25.4059564 | 52.5 | 136 | 60 | 50 | 4 | 110 | 200
5.0507685 | 24.8796336 | 52.5 | 136 | 60 | 50 | 4 | 110 | 200
4.0418865 | 24.0662892 | 52.5 | 136 | 60 | 50 | 4 | 110 | 200
3.0231135 | 23.6663468 | 52.5 | 136 | 60 | 50 | 4 | 110 | 200
2.0137605 | 23.240534 | 52.5 | 136 | 60 | 50 | 4 | 110 | 200
1.0161825 | 22.7444516 | 52.5 | 136 | 60 | 50 | 4 | 110 | 200
0 | 4.4497088 | 52.5 | 136 | 60 | 50 | 4 | 110 | 200
99.98859 | 146.4058376 | 42.5 | 160 | 40 | 0 | 0 | 70 | 200
98.986773 | 145.5173292 | 42.5 | 160 | 40 | 0 | 0 | 70 | 200
97.987311 | 144.2958268 | 42.5 | 160 | 40 | 0 | 0 | 70 | 200
96.9819615 | 143.3643176 | 42.5 | 160 | 40 | 0 | 0 | 70 | 200
95.97096 | 142.7147608 | 42.5 | 160 | 40 | 0 | 0 | 70 | 200
94.9566615 | 142.3309 | 42.5 | 160 | 40 | 0 | 0 | 70 | 200
93.944718 | 141.7430476 | 42.5 | 160 | 40 | 0 | 0 | 70 | 200
92.9365425 | 141.1363168 | 42.5 | 160 | 40 | 0 | 0 | 70 | 200
91.9281315 | 140.5967092 | 42.5 | 160 | 40 | 0 | 0 | 70 | 200
90.9164235 | 140.2880124 | 42.5 | 160 | 40 | 0 | 0 | 70 | 200
89.896473 | 140.1967668 | 42.5 | 160 | 40 | 0 | 0 | 70 | 200
88.8765225 | 139.9469776 | 42.5 | 160 | 40 | 0 | 0 | 70 | 200
87.880593 | 138.7176092 | 42.5 | 160 | 40 | 0 | 0 | 70 | 200
86.875479 | 138.2316652 | 42.5 | 160 | 40 | 0 | 0 | 70 | 200
85.8555285 | 138.089378 | 42.5 | 160 | 40 | 0 | 0 | 70 | 200
84.8480595 | 137.259952 | 42.5 | 160 | 40 | 0 | 0 | 70 | 200
83.8405905 | 136.7874676 | 42.5 | 160 | 40 | 0 | 0 | 70 | 200
82.824879 | 136.3497684 | 42.5 | 160 | 40 | 0 | 0 | 70 | 200
81.8195295 | 135.761916 | 42.5 | 160 | 40 | 0 | 0 | 70 | 200
80.80476 | 135.195564 | 42.5 | 160 | 40 | 0 | 0 | 70 | 200
79.798704 | 134.7902028 | 42.5 | 160 | 40 | 0 | 0 | 70 | 200
78.790764 | 133.998184 | 42.5 | 160 | 40 | 0 | 0 | 70 | 200
77.771991 | 133.8586936 | 42.5 | 160 | 40 | 0 | 0 | 70 | 200
76.765464 | 133.3996688 | 42.5 | 160 | 40 | 0 | 0 | 70 | 200
75.757995 | 132.682814 | 42.5 | 160 | 40 | 0 | 0 | 70 | 200
74.750526 | 131.9607152 | 42.5 | 160 | 40 | 0 | 0 | 70 | 200
73.7357565 | 131.7002632 | 42.5 | 160 | 40 | 0 | 0 | 70 | 200
72.7245195 | 131.3164024 | 42.5 | 160 | 40 | 0 | 0 | 70 | 200
71.71446 | 130.6479672 | 42.5 | 160 | 40 | 0 | 0 | 70 | 200
70.708404 | 130.1352788 | 42.5 | 160 | 40 | 0 | 0 | 70 | 200
69.699051 | 129.5446296 | 42.5 | 160 | 40 | 0 | 0 | 70 | 200
68.689698 | 128.9406956 | 42.5 | 160 | 40 | 0 | 0 | 70 | 200
67.6753995 | 128.6078764 | 42.5 | 160 | 40 | 0 | 0 | 70 | 200
66.664398 | 128.022646 | 42.5 | 160 | 40 | 0 | 0 | 70 | 200
65.654103 | 127.536702 | 42.5 | 160 | 40 | 0 | 0 | 70 | 200
64.6482825 | 126.7609396 | 42.5 | 160 | 40 | 0 | 0 | 70 | 200
63.6370455 | 126.369038 | 42.5 | 160 | 40 | 0 | 0 | 70 | 200
62.6206275 | 125.9851772 | 42.5 | 160 | 40 | 0 | 0 | 70 | 200
61.619517 | 125.0723716 | 42.5 | 160 | 40 | 0 | 0 | 70 | 200
60.600744 | 124.9220436 | 42.5 | 160 | 40 | 0 | 0 | 70 | 200
59.596101 | 123.9770748 | 42.5 | 160 | 40 | 0 | 0 | 70 | 200
58.581567 | 123.8858292 | 42.5 | 160 | 40 | 0 | 0 | 70 | 200
57.5766885 | 122.803992 | 42.5 | 160 | 40 | 0 | 0 | 70 | 200
56.5588575 | 122.7959512 | 42.5 | 160 | 40 | 0 | 0 | 70 | 200
55.5641055 | 121.3893356 | 42.5 | 160 | 40 | 0 | 0 | 70 | 200
54.5406225 | 121.4054172 | 42.5 | 160 | 40 | 0 | 0 | 70 | 200
53.528208 | 121.1986288 | 42.5 | 160 | 40 | 0 | 0 | 70 | 200
52.5275685 | 120.328824 | 42.5 | 160 | 40 | 0 | 0 | 70 | 200
51.5233965 | 119.1746196 | 42.5 | 160 | 40 | 0 | 0 | 70 | 200
50.5065075 | 118.6671752 | 42.5 | 160 | 40 | 0 | 0 | 70 | 200
49.490325 | 118.4041012 | 42.5 | 160 | 40 | 0 | 0 | 70 | 200
48.476733 | 118.0443628 | 42.5 | 160 | 40 | 0 | 0 | 70 | 200
47.467851 | 117.3168452 | 42.5 | 160 | 40 | 0 | 0 | 70 | 200
46.4530815 | 116.873902 | 42.5 | 160 | 40 | 0 | 0 | 70 | 200
45.448203 | 115.9801496 | 42.5 | 160 | 40 | 0 | 0 | 70 | 200
44.4414405 | 115.2659168 | 42.5 | 160 | 40 | 0 | 0 | 70 | 200
43.442214 | 114.2592436 | 42.5 | 160 | 40 | 0 | 0 | 70 | 200
42.4359225 | 113.7841372 | 42.5 | 160 | 40 | 0 | 0 | 70 | 200
41.407494 | 114.0741304 | 42.5 | 160 | 40 | 0 | 0 | 70 | 200
40.393902 | 113.0674572 | 42.5 | 160 | 40 | 0 | 0 | 70 | 200
39.40386 | 111.6634636 | 42.5 | 160 | 40 | 0 | 0 | 70 | 200
38.3834385 | 111.8915776 | 42.5 | 160 | 40 | 0 | 0 | 70 | 200
37.365843 | 110.9413648 | 42.5 | 160 | 40 | 0 | 0 | 70 | 200
36.377214 | 109.9935992 | 42.5 | 160 | 40 | 0 | 0 | 70 | 200
35.33913 | 110.1708464 | 42.5 | 160 | 40 | 0 | 0 | 70 | 200
34.355682 | 108.9252216 | 42.5 | 160 | 40 | 0 | 0 | 70 | 200
33.3263115 | 108.4446964 | 42.5 | 160 | 40 | 0 | 0 | 70 | 200
32.3174295 | 108.3669104 | 42.5 | 160 | 40 | 0 | 0 | 70 | 200
31.3236195 | 106.8125888 | 42.5 | 160 | 40 | 0 | 0 | 70 | 200
30.295662 | 106.2623184 | 42.5 | 160 | 40 | 0 | 0 | 70 | 200
29.280657 | 106.5575556 | 42.5 | 160 | 40 | 0 | 0 | 70 | 200
28.2880245 | 105.2823896 | 42.5 | 160 | 40 | 0 | 0 | 70 | 200
27.2824395 | 104.2274716 | 42.5 | 160 | 40 | 0 | 0 | 70 | 200
26.273322 | 102.9818468 | 42.5 | 160 | 40 | 0 | 0 | 70 | 200
25.2571395 | 102.3831568 | 42.5 | 160 | 40 | 0 | 0 | 70 | 200
24.244725 | 101.8570088 | 42.5 | 160 | 40 | 0 | 0 | 70 | 200
23.235843 | 100.8449168 | 42.5 | 160 | 40 | 0 | 0 | 70 | 200
22.230258 | 100.1658188 | 42.5 | 160 | 40 | 0 | 0 | 70 | 200
21.22326 | 99.2316876 | 42.5 | 160 | 40 | 0 | 0 | 70 | 200
20.2103745 | 99.0518184 | 42.5 | 160 | 40 | 0 | 0 | 70 | 200
19.1934855 | 98.8691524 | 42.5 | 160 | 40 | 0 | 0 | 70 | 200
18.172122 | 98.6490792 | 42.5 | 160 | 40 | 0 | 0 | 70 | 200
17.1686565 | 96.4478228 | 42.5 | 160 | 40 | 0 | 0 | 70 | 200
16.168488 | 95.9377564 | 42.5 | 160 | 40 | 0 | 0 | 70 | 200
15.1518345 | 95.8223884 | 42.5 | 160 | 40 | 0 | 0 | 70 | 200
14.143188 | 93.6048756 | 42.5 | 160 | 40 | 0 | 0 | 70 | 200
13.1312445 | 93.9163692 | 42.5 | 160 | 40 | 0 | 0 | 70 | 200
12.112707 | 92.38617 | 42.5 | 160 | 40 | 0 | 0 | 70 | 200
11.111832 | 91.935186 | 42.5 | 160 | 40 | 0 | 0 | 70 | 200
10.100595 | 90.241374 | 42.5 | 160 | 40 | 0 | 0 | 70 | 200
9.092655 | 90.3030784 | 42.5 | 160 | 40 | 0 | 0 | 70 | 200
8.0849505 | 88.4239784 | 42.5 | 160 | 40 | 0 | 0 | 70 | 200
7.064058 | 87.3206408 | 42.5 | 160 | 40 | 0 | 0 | 70 | 200
6.0601215 | 86.7219508 | 42.5 | 160 | 40 | 0 | 0 | 70 | 200
5.0568915 | 84.8965144 | 42.5 | 160 | 40 | 0 | 0 | 70 | 200
4.038825 | 83.4253976 | 42.5 | 160 | 40 | 0 | 0 | 70 | 200
3.031827 | 81.4737556 | 42.5 | 160 | 40 | 0 | 0 | 70 | 200
2.0137605 | 79.9044012 | 42.5 | 160 | 40 | 0 | 0 | 70 | 200
1.008411 | 77.2360792 | 42.5 | 160 | 40 | 0 | 0 | 70 | 200
0 | 14.9135864 | 42.5 | 160 | 40 | 0 | 0 | 70 | 200
99.9888255 | 147.0019056 | 42.5 | 140 | 60 | 0 | 0 | 70 | 200
98.9804145 | 146.2207244 | 42.5 | 140 | 60 | 0 | 0 | 70 | 200
97.9823655 | 145.2353768 | 42.5 | 140 | 60 | 0 | 0 | 70 | 200
96.981255 | 144.17504 | 42.5 | 140 | 60 | 0 | 0 | 70 | 200
95.9711955 | 143.4664008 | 42.5 | 140 | 60 | 0 | 0 | 70 | 200
94.9590165 | 142.8757516 | 42.5 | 140 | 60 | 0 | 0 | 70 | 200
93.948957 | 142.2744396 | 42.5 | 140 | 60 | 0 | 0 | 70 | 200
92.940075 | 141.5255964 | 42.5 | 140 | 60 | 0 | 0 | 70 | 200
91.9276605 | 141.1791428 | 42.5 | 140 | 60 | 0 | 0 | 70 | 200
90.909594 | 141.0422744 | 42.5 | 140 | 60 | 0 | 0 | 70 | 200
89.8901145 | 140.7792004 | 42.5 | 140 | 60 | 0 | 0 | 70 | 200
88.8802905 | 140.081224 | 42.5 | 140 | 60 | 0 | 0 | 70 | 200
87.887658 | 138.9242228 | 42.5 | 140 | 60 | 0 | 0 | 70 | 200
86.872653 | 138.6772304 | 42.5 | 140 | 60 | 0 | 0 | 70 | 200
85.8475215 | 138.69069 | 42.5 | 140 | 60 | 0 | 0 | 70 | 200
84.85536 | 137.3968204 | 42.5 | 140 | 60 | 0 | 0 | 70 | 200
83.8377645 | 137.3188596 | 42.5 | 140 | 60 | 0 | 0 | 70 | 200
82.829589 | 136.7283852 | 42.5 | 140 | 60 | 0 | 0 | 70 | 200
81.8167035 | 136.3766876 | 42.5 | 140 | 60 | 0 | 0 | 70 | 200
80.8134735 | 135.5928844 | 42.5 | 140 | 60 | 0 | 0 | 70 | 200
79.791639 | 135.7189152 | 42.5 | 140 | 60 | 0 | 0 | 70 | 200
78.789351 | 134.8894892 | 42.5 | 140 | 60 | 0 | 0 | 70 | 200
77.779056 | 134.331178 | 42.5 | 140 | 60 | 0 | 0 | 70 | 200
76.763109 | 134.2720956 | 42.5 | 140 | 60 | 0 | 0 | 70 | 200
75.756111 | 133.7594072 | 42.5 | 140 | 60 | 0 | 0 | 70 | 200
74.7479355 | 133.0801344 | 42.5 | 140 | 60 | 0 | 0 | 70 | 200
73.7385825 | 132.6291504 | 42.5 | 140 | 60 | 0 | 0 | 70 | 200
72.7264035 | 132.1888292 | 42.5 | 140 | 60 | 0 | 0 | 70 | 200
71.7175215 | 131.7084788 | 42.5 | 140 | 60 | 0 | 0 | 70 | 200
70.7048715 | 131.294902 | 42.5 | 140 | 60 | 0 | 0 | 70 | 200
69.695283 | 130.7178872 | 42.5 | 140 | 60 | 0 | 0 | 70 | 200
68.684517 | 130.3392704 | 42.5 | 140 | 60 | 0 | 0 | 70 | 200
67.6739865 | 129.9124088 | 42.5 | 140 | 60 | 0 | 0 | 70 | 200
66.6646335 | 129.1312276 | 42.5 | 140 | 60 | 0 | 0 | 70 | 200
65.655045 | 128.7554076 | 42.5 | 140 | 60 | 0 | 0 | 70 | 200
64.6520505 | 127.9366444 | 42.5 | 140 | 60 | 0 | 0 | 70 | 200
63.6321 | 127.9609416 | 42.5 | 140 | 60 | 0 | 0 | 70 | 200
62.6225115 | 127.388996 | 42.5 | 140 | 60 | 0 | 0 | 70 | 200
61.622814 | 126.634734 | 42.5 | 140 | 60 | 0 | 0 | 70 | 200
60.601686 | 126.52461 | 42.5 | 140 | 60 | 0 | 0 | 70 | 200
59.599398 | 125.5770192 | 42.5 | 140 | 60 | 0 | 0 | 70 | 200
58.579683 | 125.7138876 | 42.5 | 140 | 60 | 0 | 0 | 70 | 200
57.5832825 | 124.4308556 | 42.5 | 140 | 60 | 0 | 0 | 70 | 200
56.556738 | 124.758256 | 42.5 | 140 | 60 | 0 | 0 | 70 | 200
55.5617505 | 123.8080432 | 42.5 | 140 | 60 | 0 | 0 | 70 | 200
54.545568 | 123.289936 | 42.5 | 140 | 60 | 0 | 0 | 70 | 200
53.5260885 | 123.3032208 | 42.5 | 140 | 60 | 0 | 0 | 70 | 200
52.5214455 | 122.7557472 | 42.5 | 140 | 60 | 0 | 0 | 70 | 200
51.5271645 | 121.4295396 | 42.5 | 140 | 60 | 0 | 0 | 70 | 200
50.5131015 | 120.9785556 | 42.5 | 140 | 60 | 0 | 0 | 70 | 200
49.4966835 | 120.736982 | 42.5 | 140 | 60 | 0 | 0 | 70 | 200
48.48003 | 120.4819488 | 42.5 | 140 | 60 | 0 | 0 | 70 | 200
47.468322 | 119.9664636 | 42.5 | 140 | 60 | 0 | 0 | 70 | 200
46.460382 | 119.4483564 | 42.5 | 140 | 60 | 0 | 0 | 70 | 200
45.4555035 | 118.8203 | 42.5 | 140 | 60 | 0 | 0 | 70 | 200
44.449212 | 117.9746176 | 42.5 | 140 | 60 | 0 | 0 | 70 | 200
43.448337 | 117.2551408 | 42.5 | 140 | 60 | 0 | 0 | 70 | 200
42.427209 | 117.5612156 | 42.5 | 140 | 60 | 0 | 0 | 70 | 200
41.4020775 | 117.510174 | 42.5 | 140 | 60 | 0 | 0 | 70 | 200
40.3974345 | 116.2217232 | 42.5 | 140 | 60 | 0 | 0 | 70 | 200
39.405273 | 115.4592456 | 42.5 | 140 | 60 | 0 | 0 | 70 | 200
38.3711925 | 115.894148 | 42.5 | 140 | 60 | 0 | 0 | 70 | 200
37.3745565 | 114.2164176 | 42.5 | 140 | 60 | 0 | 0 | 70 | 200
36.3647325 | 114.4149904 | 42.5 | 140 | 60 | 0 | 0 | 70 | 200
35.3478435 | 113.4808592 | 42.5 | 140 | 60 | 0 | 0 | 70 | 200
34.3441425 | 113.4243988 | 42.5 | 140 | 60 | 0 | 0 | 70 | 200
33.3394995 | 111.8835368 | 42.5 | 140 | 60 | 0 | 0 | 70 | 200
32.310129 | 112.6190952 | 42.5 | 140 | 60 | 0 | 0 | 70 | 200
31.321971 | 111.1829384 | 42.5 | 140 | 60 | 0 | 0 | 70 | 200
30.3072015 | 110.1923468 | 42.5 | 140 | 60 | 0 | 0 | 70 | 200
29.277831 | 110.7158728 | 42.5 | 140 | 60 | 0 | 0 | 70 | 200
28.277427 | 110.4660836 | 42.5 | 140 | 60 | 0 | 0 | 70 | 200
27.2796135 | 109.1882956 | 42.5 | 140 | 60 | 0 | 0 | 70 | 200
26.270496 | 108.31045 | 42.5 | 140 | 60 | 0 | 0 | 70 | 200
25.2660885 | 107.1399892 | 42.5 | 140 | 60 | 0 | 0 | 70 | 200
24.2543805 | 106.5119328 | 42.5 | 140 | 60 | 0 | 0 | 70 | 200
23.2403175 | 106.1736948 | 42.5 | 140 | 60 | 0 | 0 | 70 | 200
22.2361455 | 105.301268 | 42.5 | 140 | 60 | 0 | 0 | 70 | 200
21.219021 | 105.2851864 | 42.5 | 140 | 60 | 0 | 0 | 70 | 200
20.2113165 | 104.742782 | 42.5 | 140 | 60 | 0 | 0 | 70 | 200
19.186656 | 104.7536196 | 42.5 | 140 | 60 | 0 | 0 | 70 | 200
18.165999 | 103.7764876 | 42.5 | 140 | 60 | 0 | 0 | 70 | 200
17.1761925 | 102.2517072 | 42.5 | 140 | 60 | 0 | 0 | 70 | 200
16.1677815 | 102.2677888 | 42.5 | 140 | 60 | 0 | 0 | 70 | 200
15.1395885 | 102.2892892 | 42.5 | 140 | 60 | 0 | 0 | 70 | 200
14.148369 | 99.8410404 | 42.5 | 140 | 60 | 0 | 0 | 70 | 200
13.130538 | 100.6785072 | 42.5 | 140 | 60 | 0 | 0 | 70 | 200
12.1228335 | 98.5980376 | 42.5 | 140 | 60 | 0 | 0 | 70 | 200
11.112774 | 98.767244 | 42.5 | 140 | 60 | 0 | 0 | 70 | 200
10.106247 | 96.963308 | 42.5 | 140 | 60 | 0 | 0 | 70 | 200
9.083706 | 97.8007748 | 42.5 | 140 | 60 | 0 | 0 | 70 | 200
8.08236 | 96.3565772 | 42.5 | 140 | 60 | 0 | 0 | 70 | 200
7.0699455 | 94.7029692 | 42.5 | 140 | 60 | 0 | 0 | 70 | 200
6.050937 | 94.190106 | 42.5 | 140 | 60 | 0 | 0 | 70 | 200
5.0587755 | 92.6627036 | 42.5 | 140 | 60 | 0 | 0 | 70 | 200
4.034586 | 92.3351284 | 42.5 | 140 | 60 | 0 | 0 | 70 | 200
3.029001 | 90.5876528 | 42.5 | 140 | 60 | 0 | 0 | 70 | 200
2.009757 | 89.4133464 | 42.5 | 140 | 60 | 0 | 0 | 70 | 200
1.0241895 | 87.59665 | 42.5 | 140 | 60 | 0 | 0 | 70 | 200
0.119163 | 70.3321784 | 42.5 | 140 | 60 | 0 | 0 | 70 | 200
99.994713 | 234.71707 | 52.5 | 180 | 20 | 0 | 0 | 70 | 200
98.9766465 | 234.150718 | 52.5 | 180 | 20 | 0 | 0 | 70 | 200
97.9800105 | 232.5883556 | 52.5 | 180 | 20 | 0 | 0 | 70 | 200
96.978429 | 231.11182 | 52.5 | 180 | 20 | 0 | 0 | 70 | 200
95.9716665 | 229.8581544 | 52.5 | 180 | 20 | 0 | 0 | 70 | 200
94.9599585 | 228.7413572 | 52.5 | 180 | 20 | 0 | 0 | 70 | 200
93.948486 | 227.6299788 | 52.5 | 180 | 20 | 0 | 0 | 70 | 200
92.9417235 | 226.2798236 | 52.5 | 180 | 20 | 0 | 0 | 70 | 200
91.9276605 | 225.4878048 | 52.5 | 180 | 20 | 0 | 0 | 70 | 200
90.9121845 | 224.4113864 | 52.5 | 180 | 20 | 0 | 0 | 70 | 200
89.8915275 | 223.4342544 | 52.5 | 180 | 20 | 0 | 0 | 70 | 200
88.880055 | 222.3013756 | 52.5 | 180 | 20 | 0 | 0 | 70 | 200
87.8855385 | 220.51894 | 52.5 | 180 | 20 | 0 | 0 | 70 | 200
86.871711 | 219.657176 | 52.5 | 180 | 20 | 0 | 0 | 70 | 200
85.848699 | 219.0343636 | 52.5 | 180 | 20 | 0 | 0 | 70 | 200
84.855831 | 217.2089272 | 52.5 | 180 | 20 | 0 | 0 | 70 | 200
83.8372935 | 216.5941556 | 52.5 | 180 | 20 | 0 | 0 | 70 | 200
82.8279405 | 215.2922452 | 52.5 | 180 | 20 | 0 | 0 | 70 | 200
81.8190585 | 214.2319084 | 52.5 | 180 | 20 | 0 | 0 | 70 | 200
80.810412 | 212.975446 | 52.5 | 180 | 20 | 0 | 0 | 70 | 200
79.7932875 | 212.1271416 | 52.5 | 180 | 20 | 0 | 0 | 70 | 200
78.79359 | 210.5406568 | 52.5 | 180 | 20 | 0 | 0 | 70 | 200
77.774817 | 209.8802624 | 52.5 | 180 | 20 | 0 | 0 | 70 | 200
76.763109 | 208.8896708 | 52.5 | 180 | 20 | 0 | 0 | 70 | 200
75.7591725 | 207.3944316 | 52.5 | 180 | 20 | 0 | 0 | 70 | 200
74.7477 | 206.3099724 | 52.5 | 180 | 20 | 0 | 0 | 70 | 200
73.7366985 | 205.0778072 | 52.5 | 180 | 20 | 0 | 0 | 70 | 200
72.7264035 | 203.9825104 | 52.5 | 180 | 20 | 0 | 0 | 70 | 200
71.7165795 | 202.911336 | 52.5 | 180 | 20 | 0 | 0 | 70 | 200
70.7062845 | 201.6845896 | 52.5 | 180 | 20 | 0 | 0 | 70 | 200
69.699051 | 200.5947116 | 52.5 | 180 | 20 | 0 | 0 | 70 | 200
68.6856945 | 199.4807112 | 52.5 | 180 | 20 | 0 | 0 | 70 | 200
67.673751 | 198.363914 | 52.5 | 180 | 20 | 0 | 0 | 70 | 200
66.662514 | 197.3035772 | 52.5 | 180 | 20 | 0 | 0 | 70 | 200
65.6552805 | 195.9532472 | 52.5 | 180 | 20 | 0 | 0 | 70 | 200
64.653228 | 194.5438348 | 52.5 | 180 | 20 | 0 | 0 | 70 | 200
63.637281 | 193.6418668 | 52.5 | 180 | 20 | 0 | 0 | 70 | 200
62.6225115 | 192.5117848 | 52.5 | 180 | 20 | 0 | 0 | 70 | 200
61.62093 | 190.9896264 | 52.5 | 180 | 20 | 0 | 0 | 70 | 200
60.5990955 | 190.3696108 | 52.5 | 180 | 20 | 0 | 0 | 70 | 200
59.596101 | 188.7453692 | 52.5 | 180 | 20 | 0 | 0 | 70 | 200
58.582509 | 187.958944 | 52.5 | 180 | 20 | 0 | 0 | 70 | 200
57.578337 | 186.2434568 | 52.5 | 180 | 20 | 0 | 0 | 70 | 200
56.558151 | 185.8461364 | 52.5 | 180 | 20 | 0 | 0 | 70 | 200
55.567638 | 183.7148 | 52.5 | 180 | 20 | 0 | 0 | 70 | 200
54.5418 | 182.9336188 | 52.5 | 180 | 20 | 0 | 0 | 70 | 200
53.52444 | 182.4744192 | 52.5 | 180 | 20 | 0 | 0 | 70 | 200
52.5313365 | 180.4719104 | 52.5 | 180 | 20 | 0 | 0 | 70 | 200
51.525987 | 178.8289652 | 52.5 | 180 | 20 | 0 | 0 | 70 | 200
50.508156 | 177.7525468 | 52.5 | 180 | 20 | 0 | 0 | 70 | 200
49.489383 | 176.9794064 | 52.5 | 180 | 20 | 0 | 0 | 70 | 200
48.4755555 | 175.8626092 | 52.5 | 180 | 20 | 0 | 0 | 70 | 200
47.4652605 | 174.7592716 | 52.5 | 180 | 20 | 0 | 0 | 70 | 200
46.4559075 | 173.4089416 | 52.5 | 180 | 20 | 0 | 0 | 70 | 200
45.4474965 | 172.1204908 | 52.5 | 180 | 20 | 0 | 0 | 70 | 200
44.4419115 | 170.6359144 | 52.5 | 180 | 20 | 0 | 0 | 70 | 200
43.443627 | 169.0468076 | 52.5 | 180 | 20 | 0 | 0 | 70 | 200
42.4401615 | 167.8146424 | 52.5 | 180 | 20 | 0 | 0 | 70 | 200
41.409849 | 167.3152388 | 52.5 | 180 | 20 | 0 | 0 | 70 | 200
40.3908405 | 166.0079096 | 52.5 | 180 | 20 | 0 | 0 | 70 | 200
39.4097475 | 163.4227924 | 52.5 | 180 | 20 | 0 | 0 | 70 | 200
38.384145 | 163.5086192 | 52.5 | 180 | 20 | 0 | 0 | 70 | 200
37.3604265 | 162.0402992 | 52.5 | 180 | 20 | 0 | 0 | 70 | 200
36.3783915 | 160.2014032 | 52.5 | 180 | 20 | 0 | 0 | 70 | 200
35.336304 | 159.796042 | 52.5 | 180 | 20 | 0 | 0 | 70 | 200
34.3587435 | 157.65649 | 52.5 | 180 | 20 | 0 | 0 | 70 | 200
33.32796 | 156.5049076 | 52.5 | 180 | 20 | 0 | 0 | 70 | 200
32.321904 | 155.7343892 | 52.5 | 180 | 20 | 0 | 0 | 70 | 200
31.329978 | 153.3532636 | 52.5 | 180 | 20 | 0 | 0 | 70 | 200
30.2921295 | 152.3493872 | 52.5 | 180 | 20 | 0 | 0 | 70 | 200
29.28207 | 152.131936 | 52.5 | 180 | 20 | 0 | 0 | 70 | 200
28.292028 | 149.9037604 | 52.5 | 180 | 20 | 0 | 0 | 70 | 200
27.2852655 | 148.1319876 | 52.5 | 180 | 20 | 0 | 0 | 70 | 200
26.277561 | 146.2153056 | 52.5 | 180 | 20 | 0 | 0 | 70 | 200
25.259259 | 144.846272 | 52.5 | 180 | 20 | 0 | 0 | 70 | 200
24.2454315 | 143.6543108 | 52.5 | 180 | 20 | 0 | 0 | 70 | 200
23.2346655 | 141.9281608 | 52.5 | 180 | 20 | 0 | 0 | 70 | 200
22.2271965 | 140.6690764 | 52.5 | 180 | 20 | 0 | 0 | 70 | 200
21.2230245 | 139.0799696 | 52.5 | 180 | 20 | 0 | 0 | 70 | 200
20.21532 | 137.8156412 | 52.5 | 180 | 20 | 0 | 0 | 70 | 200
19.1958405 | 137.0827048 | 52.5 | 180 | 20 | 0 | 0 | 70 | 200
18.173535 | 135.8987844 | 52.5 | 180 | 20 | 0 | 0 | 70 | 200
17.1677145 | 132.8439796 | 52.5 | 180 | 20 | 0 | 0 | 70 | 200
16.1739045 | 131.25732 | 52.5 | 180 | 20 | 0 | 0 | 70 | 200
15.1537185 | 130.6077632 | 52.5 | 180 | 20 | 0 | 0 | 70 | 200
14.1391845 | 127.53408 | 52.5 | 180 | 20 | 0 | 0 | 70 | 200
13.1350125 | 126.74748 | 52.5 | 180 | 20 | 0 | 0 | 70 | 200
12.1110585 | 124.5112636 | 52.5 | 180 | 20 | 0 | 0 | 70 | 200
11.113716 | 123.1207296 | 52.5 | 180 | 20 | 0 | 0 | 70 | 200
10.098711 | 120.3074984 | 52.5 | 180 | 20 | 0 | 0 | 70 | 200
9.094068 | 119.2684872 | 52.5 | 180 | 20 | 0 | 0 | 70 | 200
8.088012 | 116.1276808 | 52.5 | 180 | 20 | 0 | 0 | 70 | 200
7.063587 | 114.3989088 | 52.5 | 180 | 20 | 0 | 0 | 70 | 200
6.054705 | 113.0620384 | 52.5 | 180 | 20 | 0 | 0 | 70 | 200
5.046765 | 109.9318948 | 52.5 | 180 | 20 | 0 | 0 | 70 | 200
4.0475385 | 106.2112768 | 52.5 | 180 | 20 | 0 | 0 | 70 | 200
3.0306495 | 102.1200828 | 52.5 | 180 | 20 | 0 | 0 | 70 | 200
2.022003 | 98.3339148 | 52.5 | 180 | 20 | 0 | 0 | 70 | 200
1.024425 | 92.4599356 | 52.5 | 180 | 20 | 0 | 0 | 70 | 200
0 | 17.3170864 | 52.5 | 180 | 20 | 0 | 0 | 70 | 200
99.999894 | 178.2089496 | 52.5 | 160 | 40 | 0 | 0 | 70 | 200
98.976882 | 177.8116292 | 52.5 | 160 | 40 | 0 | 0 | 70 | 200
97.9734165 | 176.6867912 | 52.5 | 160 | 40 | 0 | 0 | 70 | 200
96.971835 | 175.569994 | 52.5 | 160 | 40 | 0 | 0 | 70 | 200
95.9669565 | 174.3995332 | 52.5 | 160 | 40 | 0 | 0 | 70 | 200
94.9580745 | 173.2694512 | 52.5 | 160 | 40 | 0 | 0 | 70 | 200
93.9482505 | 172.1391944 | 52.5 | 160 | 40 | 0 | 0 | 70 | 200
92.9384265 | 171.100358 | 52.5 | 160 | 40 | 0 | 0 | 70 | 200
91.9201245 | 170.877488 | 52.5 | 160 | 40 | 0 | 0 | 70 | 200
90.905826 | 170.0963068 | 52.5 | 160 | 40 | 0 | 0 | 70 | 200
89.887995 | 169.256218 | 52.5 | 160 | 40 | 0 | 0 | 70 | 200
88.8882975 | 167.7340596 | 52.5 | 160 | 40 | 0 | 0 | 70 | 200
87.888129 | 166.708508 | 52.5 | 160 | 40 | 0 | 0 | 70 | 200
86.8672365 | 166.2683616 | 52.5 | 160 | 40 | 0 | 0 | 70 | 200
85.849641 | 165.5515068 | 52.5 | 160 | 40 | 0 | 0 | 70 | 200
84.8551245 | 164.0241044 | 52.5 | 160 | 40 | 0 | 0 | 70 | 200
83.8325835 | 163.548998 | 52.5 | 160 | 40 | 0 | 0 | 70 | 200
82.8335925 | 162.308792 | 52.5 | 160 | 40 | 0 | 0 | 70 | 200
81.8119935 | 162.04834 | 52.5 | 160 | 40 | 0 | 0 | 70 | 200
80.815593 | 160.5880608 | 52.5 | 160 | 40 | 0 | 0 | 70 | 200
79.7909325 | 160.4080168 | 52.5 | 160 | 40 | 0 | 0 | 70 | 200
78.786996 | 159.4738856 | 52.5 | 160 | 40 | 0 | 0 | 70 | 200
77.7811755 | 158.2712616 | 52.5 | 160 | 40 | 0 | 0 | 70 | 200
76.7647575 | 157.951902 | 52.5 | 160 | 40 | 0 | 0 | 70 | 200
75.7554045 | 157.1868024 | 52.5 | 160 | 40 | 0 | 0 | 70 | 200
74.7451095 | 156.3652424 | 52.5 | 160 | 40 | 0 | 0 | 70 | 200
73.7371695 | 155.6835224 | 52.5 | 160 | 40 | 0 | 0 | 70 | 200
72.7264035 | 154.9264636 | 52.5 | 160 | 40 | 0 | 0 | 70 | 200
71.7161085 | 154.088822 | 52.5 | 160 | 40 | 0 | 0 | 70 | 200
70.7048715 | 153.6191344 | 52.5 | 160 | 40 | 0 | 0 | 70 | 200
69.694812 | 152.8379532 | 52.5 | 160 | 40 | 0 | 0 | 70 | 200
68.684988 | 152.0459344 | 52.5 | 160 | 40 | 0 | 0 | 70 | 200
67.67328 | 151.4876232 | 52.5 | 160 | 40 | 0 | 0 | 70 | 200
66.664869 | 150.4701124 | 52.5 | 160 | 40 | 0 | 0 | 70 | 200
65.659284 | 149.6648088 | 52.5 | 160 | 40 | 0 | 0 | 70 | 200
64.6492245 | 148.9240064 | 52.5 | 160 | 40 | 0 | 0 | 70 | 200
63.631158 | 148.376358 | 52.5 | 160 | 40 | 0 | 0 | 70 | 200
62.6262795 | 147.3238872 | 52.5 | 160 | 40 | 0 | 0 | 70 | 200
61.617633 | 146.5159616 | 52.5 | 160 | 40 | 0 | 0 | 70 | 200
60.600273 | 146.0408552 | 52.5 | 160 | 40 | 0 | 0 | 70 | 200
59.604579 | 144.6046984 | 52.5 | 160 | 40 | 0 | 0 | 70 | 200
58.577799 | 144.6099424 | 52.5 | 160 | 40 | 0 | 0 | 70 | 200
57.583518 | 143.2463276 | 52.5 | 160 | 40 | 0 | 0 | 70 | 200
56.5607415 | 142.8865892 | 52.5 | 160 | 40 | 0 | 0 | 70 | 200
55.551153 | 142.2476952 | 52.5 | 160 | 40 | 0 | 0 | 70 | 200
54.5556945 | 140.7631188 | 52.5 | 160 | 40 | 0 | 0 | 70 | 200
53.5298565 | 140.494626 | 52.5 | 160 | 40 | 0 | 0 | 70 | 200
52.5148515 | 140.113562 | 52.5 | 160 | 40 | 0 | 0 | 70 | 200
51.516096 | 138.8544776 | 52.5 | 160 | 40 | 0 | 0 | 70 | 200
50.517105 | 137.5041476 | 52.5 | 160 | 40 | 0 | 0 | 70 | 200
49.505868 | 136.701466 | 52.5 | 160 | 40 | 0 | 0 | 70 | 200
48.4906275 | 135.907 | 52.5 | 160 | 40 | 0 | 0 | 70 | 200
47.48151 | 134.8358256 | 52.5 | 160 | 40 | 0 | 0 | 70 | 200
46.470273 | 134.14589 | 52.5 | 160 | 40 | 0 | 0 | 70 | 200
45.464688 | 133.3030044 | 52.5 | 160 | 40 | 0 | 0 | 70 | 200
44.4607515 | 132.2103296 | 52.5 | 160 | 40 | 0 | 0 | 70 | 200
43.445511 | 131.8479692 | 52.5 | 160 | 40 | 0 | 0 | 70 | 200
42.415434 | 131.7728052 | 52.5 | 160 | 40 | 0 | 0 | 70 | 200
41.400429 | 130.615804 | 52.5 | 160 | 40 | 0 | 0 | 70 | 200
40.412742 | 128.5031712 | 52.5 | 160 | 40 | 0 | 0 | 70 | 200
39.401505 | 128.5246716 | 52.5 | 160 | 40 | 0 | 0 | 70 | 200
38.3693085 | 128.100432 | 52.5 | 160 | 40 | 0 | 0 | 70 | 200
37.3868025 | 126.0012588 | 52.5 | 160 | 40 | 0 | 0 | 70 | 200
36.3543705 | 126.5354476 | 52.5 | 160 | 40 | 0 | 0 | 70 | 200
35.3662125 | 124.0120348 | 52.5 | 160 | 40 | 0 | 0 | 70 | 200
34.3309545 | 124.6724292 | 52.5 | 160 | 40 | 0 | 0 | 70 | 200
33.347742 | 122.353008 | 52.5 | 160 | 40 | 0 | 0 | 70 | 200
32.3106 | 122.7557472 | 52.5 | 160 | 40 | 0 | 0 | 70 | 200
31.3151415 | 121.7677776 | 52.5 | 160 | 40 | 0 | 0 | 70 | 200
30.315915 | 119.6228068 | 52.5 | 160 | 40 | 0 | 0 | 70 | 200
29.283954 | 119.1342408 | 52.5 | 160 | 40 | 0 | 0 | 70 | 200
28.2668295 | 119.3008252 | 52.5 | 160 | 40 | 0 | 0 | 70 | 200
27.269958 | 118.25657 | 52.5 | 160 | 40 | 0 | 0 | 70 | 200
26.2664925 | 116.8658612 | 52.5 | 160 | 40 | 0 | 0 | 70 | 200
25.261614 | 115.480746 | 52.5 | 160 | 40 | 0 | 0 | 70 | 200
24.2562645 | 114.1519164 | 52.5 | 160 | 40 | 0 | 0 | 70 | 200
23.244321 | 113.4243988 | 52.5 | 160 | 40 | 0 | 0 | 70 | 200
22.2319065 | 112.4581044 | 52.5 | 160 | 40 | 0 | 0 | 70 | 200
21.217608 | 111.7440464 | 52.5 | 160 | 40 | 0 | 0 | 70 | 200
20.20119 | 110.9198644 | 52.5 | 160 | 40 | 0 | 0 | 70 | 200
19.1751165 | 110.07156 | 52.5 | 160 | 40 | 0 | 0 | 70 | 200
18.1775385 | 107.6823936 | 52.5 | 160 | 40 | 0 | 0 | 70 | 200
17.1809025 | 106.6596388 | 52.5 | 160 | 40 | 0 | 0 | 70 | 200
16.165662 | 106.4502284 | 52.5 | 160 | 40 | 0 | 0 | 70 | 200
15.140295 | 104.7347412 | 52.5 | 160 | 40 | 0 | 0 | 70 | 200
14.151195 | 103.1777976 | 52.5 | 160 | 40 | 0 | 0 | 70 | 200
13.121118 | 103.1402156 | 52.5 | 160 | 40 | 0 | 0 | 70 | 200
12.126366 | 100.6973856 | 52.5 | 160 | 40 | 0 | 0 | 70 | 200
11.1026475 | 100.7860092 | 52.5 | 160 | 40 | 0 | 0 | 70 | 200
10.1102505 | 97.7766524 | 52.5 | 160 | 40 | 0 | 0 | 70 | 200
9.081822 | 96.62507 | 52.5 | 160 | 40 | 0 | 0 | 70 | 200
8.080005 | 95.9457972 | 52.5 | 160 | 40 | 0 | 0 | 70 | 200
7.0755975 | 93.3660988 | 52.5 | 160 | 40 | 0 | 0 | 70 | 200
6.0539985 | 91.3794968 | 52.5 | 160 | 40 | 0 | 0 | 70 | 200
5.0559495 | 90.1447096 | 52.5 | 160 | 40 | 0 | 0 | 70 | 200
4.035528 | 88.8319616 | 52.5 | 160 | 40 | 0 | 0 | 70 | 200
3.035595 | 86.0213524 | 52.5 | 160 | 40 | 0 | 0 | 70 | 200
2.0212965 | 82.8025852 | 52.5 | 160 | 40 | 0 | 0 | 70 | 200
0.999933 | 79.2810644 | 52.5 | 160 | 40 | 0 | 0 | 70 | 200
0.1024425 | 62.6822312 | 52.5 | 160 | 40 | 0 | 0 | 70 | 200
100.013553 | 175.6397392 | 52.5 | 140 | 60 | 0 | 0 | 70 | 200
98.991012 | 175.2478376 | 52.5 | 140 | 60 | 0 | 0 | 70 | 200
97.966587 | 175.0627244 | 52.5 | 140 | 60 | 0 | 0 | 70 | 200
96.956292 | 174.6169844 | 52.5 | 140 | 60 | 0 | 0 | 70 | 200
95.952591 | 173.8358032 | 52.5 | 140 | 60 | 0 | 0 | 70 | 200
94.944651 | 173.1701648 | 52.5 | 140 | 60 | 0 | 0 | 70 | 200
93.9341205 | 172.4050652 | 52.5 | 140 | 60 | 0 | 0 | 70 | 200
92.919822 | 171.927162 | 52.5 | 140 | 60 | 0 | 0 | 70 | 200
91.907172 | 171.2776052 | 52.5 | 140 | 60 | 0 | 0 | 70 | 200
90.899232 | 170.576832 | 52.5 | 140 | 60 | 0 | 0 | 70 | 200
89.89977 | 169.5004136 | 52.5 | 140 | 60 | 0 | 0 | 70 | 200
88.8967755 | 168.5634856 | 52.5 | 140 | 60 | 0 | 0 | 70 | 200
87.8808285 | 168.1957064 | 52.5 | 140 | 60 | 0 | 0 | 70 | 200
86.8601715 | 167.87355 | 52.5 | 140 | 60 | 0 | 0 | 70 | 200
85.8635355 | 166.6576412 | 52.5 | 140 | 60 | 0 | 0 | 70 | 200
84.846882 | 166.3166064 | 52.5 | 140 | 60 | 0 | 0 | 70 | 200
83.833761 | 165.6025484 | 52.5 | 140 | 60 | 0 | 0 | 70 | 200
82.833357 | 164.7327436 | 52.5 | 140 | 60 | 0 | 0 | 70 | 200
81.8110515 | 164.5528744 | 52.5 | 140 | 60 | 0 | 0 | 70 | 200
80.80947 | 163.5972428 | 52.5 | 140 | 60 | 0 | 0 | 70 | 200
79.8022365 | 162.684612 | 52.5 | 140 | 60 | 0 | 0 | 70 | 200
78.7829925 | 162.6255296 | 52.5 | 140 | 60 | 0 | 0 | 70 | 200
77.7783495 | 161.745062 | 52.5 | 140 | 60 | 0 | 0 | 70 | 200
76.7694675 | 160.9691248 | 52.5 | 140 | 60 | 0 | 0 | 70 | 200
75.7568175 | 160.4564364 | 52.5 | 140 | 60 | 0 | 0 | 70 | 200
74.7432255 | 159.9867488 | 52.5 | 140 | 60 | 0 | 0 | 70 | 200
73.7376405 | 159.1706076 | 52.5 | 140 | 60 | 0 | 0 | 70 | 200
72.7259325 | 158.7222456 | 52.5 | 140 | 60 | 0 | 0 | 70 | 200
71.7175215 | 157.8471968 | 52.5 | 140 | 60 | 0 | 0 | 70 | 200
70.7062845 | 157.240466 | 52.5 | 140 | 60 | 0 | 0 | 70 | 200
69.696225 | 156.639154 | 52.5 | 140 | 60 | 0 | 0 | 70 | 200
68.684988 | 155.8632168 | 52.5 | 140 | 60 | 0 | 0 | 70 | 200
67.6791675 | 155.1439148 | 52.5 | 140 | 60 | 0 | 0 | 70 | 200
66.669108 | 154.5719692 | 52.5 | 140 | 60 | 0 | 0 | 70 | 200
65.6571645 | 153.9626164 | 52.5 | 140 | 60 | 0 | 0 | 70 | 200
64.6426305 | 153.3775608 | 52.5 | 140 | 60 | 0 | 0 | 70 | 200
63.6351615 | 152.3869692 | 52.5 | 140 | 60 | 0 | 0 | 70 | 200
62.6328735 | 151.4365816 | 52.5 | 140 | 60 | 0 | 0 | 70 | 200
61.611039 | 151.3963776 | 52.5 | 140 | 60 | 0 | 0 | 70 | 200
60.604041 | 150.5480732 | 52.5 | 140 | 60 | 0 | 0 | 70 | 200
59.592804 | 149.954802 | 52.5 | 140 | 60 | 0 | 0 | 70 | 200
58.584393 | 148.9722512 | 52.5 | 140 | 60 | 0 | 0 | 70 | 200
57.57033 | 148.8488424 | 52.5 | 140 | 60 | 0 | 0 | 70 | 200
56.5701615 | 147.4661744 | 52.5 | 140 | 60 | 0 | 0 | 70 | 200
55.545501 | 147.4715932 | 52.5 | 140 | 60 | 0 | 0 | 70 | 200
54.5509845 | 146.2233464 | 52.5 | 140 | 60 | 0 | 0 | 70 | 200
53.543751 | 145.2568772 | 52.5 | 140 | 60 | 0 | 0 | 70 | 200
52.516971 | 145.2677148 | 52.5 | 140 | 60 | 0 | 0 | 70 | 200
51.50385 | 144.7146476 | 52.5 | 140 | 60 | 0 | 0 | 70 | 200
50.4994425 | 143.8126796 | 52.5 | 140 | 60 | 0 | 0 | 70 | 200
49.4995095 | 142.8301288 | 52.5 | 140 | 60 | 0 | 0 | 70 | 200
48.4967505 | 141.5630036 | 52.5 | 140 | 60 | 0 | 0 | 70 | 200
47.490459 | 140.7470372 | 52.5 | 140 | 60 | 0 | 0 | 70 | 200
46.474983 | 140.0705612 | 52.5 | 140 | 60 | 0 | 0 | 70 | 200
45.4635105 | 139.7082008 | 52.5 | 140 | 60 | 0 | 0 | 70 | 200
44.444973 | 139.2329196 | 52.5 | 140 | 60 | 0 | 0 | 70 | 200
43.422903 | 138.8168956 | 52.5 | 140 | 60 | 0 | 0 | 70 | 200
42.4142565 | 137.75114 | 52.5 | 140 | 60 | 0 | 0 | 70 | 200
41.4166785 | 136.2344004 | 52.5 | 140 | 60 | 0 | 0 | 70 | 200
40.4143905 | 135.8049168 | 52.5 | 140 | 60 | 0 | 0 | 70 | 200
39.378426 | 135.9015812 | 52.5 | 140 | 60 | 0 | 0 | 70 | 200
38.383203 | 133.9660208 | 52.5 | 140 | 60 | 0 | 0 | 70 | 200
37.379502 | 133.4211692 | 52.5 | 140 | 60 | 0 | 0 | 70 | 200
36.3501315 | 133.131176 | 52.5 | 140 | 60 | 0 | 0 | 70 | 200
35.3647995 | 131.6465996 | 52.5 | 140 | 60 | 0 | 0 | 70 | 200
34.3295415 | 131.3863224 | 52.5 | 140 | 60 | 0 | 0 | 70 | 200
33.3423255 | 130.2560656 | 52.5 | 140 | 60 | 0 | 0 | 70 | 200
32.3292045 | 128.6078764 | 52.5 | 140 | 60 | 0 | 0 | 70 | 200
31.298892 | 129.5070476 | 52.5 | 140 | 60 | 0 | 0 | 70 | 200
30.313089 | 127.6709484 | 52.5 | 140 | 60 | 0 | 0 | 70 | 200
29.3072685 | 125.8696344 | 52.5 | 140 | 60 | 0 | 0 | 70 | 200
28.2753075 | 125.5958976 | 52.5 | 140 | 60 | 0 | 0 | 70 | 200
27.2560635 | 125.697806 | 52.5 | 140 | 60 | 0 | 0 | 70 | 200
26.2514205 | 124.8629612 | 52.5 | 140 | 60 | 0 | 0 | 70 | 200
25.247484 | 123.7300824 | 52.5 | 140 | 60 | 0 | 0 | 70 | 200
24.243312 | 122.881778 | 52.5 | 140 | 60 | 0 | 0 | 70 | 200
23.22972 | 121.9154836 | 52.5 | 140 | 60 | 0 | 0 | 70 | 200
22.221309 | 120.7261444 | 52.5 | 140 | 60 | 0 | 0 | 70 | 200
21.2041845 | 120.022924 | 52.5 | 140 | 60 | 0 | 0 | 70 | 200
20.184234 | 118.6430528 | 52.5 | 140 | 60 | 0 | 0 | 70 | 200
19.190895 | 116.3961736 | 52.5 | 140 | 60 | 0 | 0 | 70 | 200
18.194259 | 115.2472132 | 52.5 | 140 | 60 | 0 | 0 | 70 | 200
17.1728955 | 115.2847952 | 52.5 | 140 | 60 | 0 | 0 | 70 | 200
16.148235 | 114.2887848 | 52.5 | 140 | 60 | 0 | 0 | 70 | 200
15.158193 | 111.9667416 | 52.5 | 140 | 60 | 0 | 0 | 70 | 200
14.147898 | 111.8298732 | 52.5 | 140 | 60 | 0 | 0 | 70 | 200
13.123944 | 109.81373 | 52.5 | 140 | 60 | 0 | 0 | 70 | 200
12.1228335 | 109.6125352 | 52.5 | 140 | 60 | 0 | 0 | 70 | 200
11.1068865 | 107.067622 | 52.5 | 140 | 60 | 0 | 0 | 70 | 200
10.1013015 | 107.0380808 | 52.5 | 140 | 60 | 0 | 0 | 70 | 200
9.0943035 | 104.3858404 | 52.5 | 140 | 60 | 0 | 0 | 70 | 200
8.066817 | 104.5602908 | 52.5 | 140 | 60 | 0 | 0 | 70 | 200
7.065 | 102.8851824 | 52.5 | 140 | 60 | 0 | 0 | 70 | 200
6.061299 | 100.085236 | 52.5 | 140 | 60 | 0 | 0 | 70 | 200
5.0550075 | 97.9752252 | 52.5 | 140 | 60 | 0 | 0 | 70 | 200
4.0277565 | 98.1900544 | 52.5 | 140 | 60 | 0 | 0 | 70 | 200
3.0381855 | 95.612978 | 52.5 | 140 | 60 | 0 | 0 | 70 | 200
2.012583 | 93.6221808 | 52.5 | 140 | 60 | 0 | 0 | 70 | 200
0.9978135 | 91.5565692 | 52.5 | 140 | 60 | 0 | 0 | 70 | 200
0.1005585 | 63.1005276 | 52.5 | 140 | 60 | 0 | 0 | 70 | 200
99.995655 | 37.2685836 | 42.5 | 180 | 20 | 0 | 0 | 90 | 200
98.9808855 | 37.1880008 | 42.5 | 180 | 20 | 0 | 0 | 90 | 200
97.978362 | 36.6323116 | 42.5 | 180 | 20 | 0 | 0 | 90 | 200
96.973248 | 36.0229588 | 42.5 | 180 | 20 | 0 | 0 | 90 | 200
95.9660145 | 35.5102704 | 42.5 | 180 | 20 | 0 | 0 | 90 | 200
94.959723 | 35.0592864 | 42.5 | 180 | 20 | 0 | 0 | 90 | 200
93.9454245 | 35.075368 | 42.5 | 180 | 20 | 0 | 0 | 90 | 200
92.934894 | 34.7317112 | 42.5 | 180 | 20 | 0 | 0 | 90 | 200
91.9229505 | 34.476678 | 42.5 | 180 | 20 | 0 | 0 | 90 | 200
90.910065 | 34.3585132 | 42.5 | 180 | 20 | 0 | 0 | 90 | 200
89.888937 | 34.54922 | 42.5 | 180 | 20 | 0 | 0 | 90 | 200
88.8850005 | 33.872744 | 42.5 | 180 | 20 | 0 | 0 | 90 | 200
87.882948 | 33.2149716 | 42.5 | 180 | 20 | 0 | 0 | 90 | 200
86.8710045 | 33.0996036 | 42.5 | 180 | 20 | 0 | 0 | 90 | 200
85.8512895 | 33.2499316 | 42.5 | 180 | 20 | 0 | 0 | 90 | 200
84.852534 | 32.522414 | 42.5 | 180 | 20 | 0 | 0 | 90 | 200
83.83329 | 32.6164564 | 42.5 | 180 | 20 | 0 | 0 | 90 | 200
82.831944 | 31.996266 | 42.5 | 180 | 20 | 0 | 0 | 90 | 200
81.8143485 | 32.1411752 | 42.5 | 180 | 20 | 0 | 0 | 90 | 200
80.8106475 | 31.5157408 | 42.5 | 180 | 20 | 0 | 0 | 90 | 200
79.794936 | 31.5882828 | 42.5 | 180 | 20 | 0 | 0 | 90 | 200
78.7891155 | 31.3037084 | 42.5 | 180 | 20 | 0 | 0 | 90 | 200
77.778114 | 31.0458784 | 42.5 | 180 | 20 | 0 | 0 | 90 | 200
76.764051 | 30.981552 | 42.5 | 180 | 20 | 0 | 0 | 90 | 200
75.756582 | 30.7371816 | 42.5 | 180 | 20 | 0 | 0 | 90 | 200
74.746287 | 30.495608 | 42.5 | 180 | 20 | 0 | 0 | 90 | 200
73.7381115 | 30.2164524 | 42.5 | 180 | 20 | 0 | 0 | 90 | 200
72.7264035 | 30.1278288 | 42.5 | 180 | 20 | 0 | 0 | 90 | 200
71.716815 | 29.894296 | 42.5 | 180 | 20 | 0 | 0 | 90 | 200
70.7058135 | 29.7976316 | 42.5 | 180 | 20 | 0 | 0 | 90 | 200
69.695283 | 29.55868 | 42.5 | 180 | 20 | 0 | 0 | 90 | 200
68.684046 | 29.3144844 | 42.5 | 180 | 20 | 0 | 0 | 90 | 200
67.674222 | 29.1667784 | 42.5 | 180 | 20 | 0 | 0 | 90 | 200
66.663456 | 28.9332456 | 42.5 | 180 | 20 | 0 | 0 | 90 | 200
65.6566935 | 28.6970908 | 42.5 | 180 | 20 | 0 | 0 | 90 | 200
64.647105 | 28.468802 | 42.5 | 180 | 20 | 0 | 0 | 90 | 200
63.6328065 | 28.4446796 | 42.5 | 180 | 20 | 0 | 0 | 90 | 200
62.624631 | 28.1789836 | 42.5 | 180 | 20 | 0 | 0 | 90 | 200
61.6169265 | 27.942654 | 42.5 | 180 | 20 | 0 | 0 | 90 | 200
60.602157 | 27.9963176 | 42.5 | 180 | 20 | 0 | 0 | 90 | 200
59.5972785 | 27.5507524 | 42.5 | 180 | 20 | 0 | 0 | 90 | 200
58.5808605 | 27.676958 | 42.5 | 180 | 20 | 0 | 0 | 90 | 200
57.5790435 | 27.0461048 | 42.5 | 180 | 20 | 0 | 0 | 90 | 200
56.5593285 | 27.3145976 | 42.5 | 180 | 20 | 0 | 0 | 90 | 200
55.553508 | 27.1347284 | 42.5 | 180 | 20 | 0 | 0 | 90 | 200
54.548865 | 26.5842832 | 42.5 | 180 | 20 | 0 | 0 | 90 | 200
53.529621 | 26.8931548 | 42.5 | 180 | 20 | 0 | 0 | 90 | 200
52.5205035 | 26.7991124 | 42.5 | 180 | 20 | 0 | 0 | 90 | 200
51.5177445 | 26.286424 | 42.5 | 180 | 20 | 0 | 0 | 90 | 200
50.510982 | 25.9696864 | 42.5 | 180 | 20 | 0 | 0 | 90 | 200
49.4999805 | 25.7307348 | 42.5 | 180 | 20 | 0 | 0 | 90 | 200
48.486153 | 25.6716524 | 42.5 | 180 | 20 | 0 | 0 | 90 | 200
47.4775065 | 25.4139972 | 42.5 | 180 | 20 | 0 | 0 | 90 | 200
46.465092 | 25.42466 | 42.5 | 180 | 20 | 0 | 0 | 90 | 200
45.4620975 | 24.9415128 | 42.5 | 180 | 20 | 0 | 0 | 90 | 200
44.452509 | 24.7427652 | 42.5 | 180 | 20 | 0 | 0 | 90 | 200
43.44033 | 24.8770116 | 42.5 | 180 | 20 | 0 | 0 | 90 | 200
42.4189665 | 25.2554536 | 42.5 | 180 | 20 | 0 | 0 | 90 | 200
41.4039615 | 25.0407992 | 42.5 | 180 | 20 | 0 | 0 | 90 | 200
40.404735 | 24.219414 | 42.5 | 180 | 20 | 0 | 0 | 90 | 200
39.39915 | 24.334782 | 42.5 | 180 | 20 | 0 | 0 | 90 | 200
38.3735475 | 24.4985696 | 42.5 | 180 | 20 | 0 | 0 | 90 | 200
37.381386 | 23.507978 | 42.5 | 180 | 20 | 0 | 0 | 90 | 200
36.358374 | 24.3052408 | 42.5 | 180 | 20 | 0 | 0 | 90 | 200
35.3539665 | 23.2127408 | 42.5 | 180 | 20 | 0 | 0 | 90 | 200
34.3333095 | 24.0447888 | 42.5 | 180 | 20 | 0 | 0 | 90 | 200
33.3399705 | 22.6570516 | 42.5 | 180 | 20 | 0 | 0 | 90 | 200
32.3127195 | 23.3335276 | 42.5 | 180 | 20 | 0 | 0 | 90 | 200
31.31679 | 23.0274528 | 42.5 | 180 | 20 | 0 | 0 | 90 | 200
30.3109695 | 22.0770652 | 42.5 | 180 | 20 | 0 | 0 | 90 | 200
29.2860735 | 22.3375172 | 42.5 | 180 | 20 | 0 | 0 | 90 | 200
28.272717 | 22.8530024 | 42.5 | 180 | 20 | 0 | 0 | 90 | 200
27.2720775 | 22.3375172 | 42.5 | 180 | 20 | 0 | 0 | 90 | 200
26.264373 | 22.0690244 | 42.5 | 180 | 20 | 0 | 0 | 90 | 200
25.256433 | 21.7255424 | 42.5 | 180 | 20 | 0 | 0 | 90 | 200
24.250377 | 21.10273 | 42.5 | 180 | 20 | 0 | 0 | 90 | 200
23.238198 | 21.218098 | 42.5 | 180 | 20 | 0 | 0 | 90 | 200
22.228845 | 20.9013604 | 42.5 | 180 | 20 | 0 | 0 | 90 | 200
21.2173725 | 20.732154 | 42.5 | 180 | 20 | 0 | 0 | 90 | 200
20.200248 | 20.9309016 | 42.5 | 180 | 20 | 0 | 0 | 90 | 200
19.18383 | 20.6704496 | 42.5 | 180 | 20 | 0 | 0 | 90 | 200
18.1775385 | 20.0637188 | 42.5 | 180 | 20 | 0 | 0 | 90 | 200
17.1766635 | 19.4409064 | 42.5 | 180 | 20 | 0 | 0 | 90 | 200
16.1597745 | 19.830186 | 42.5 | 180 | 20 | 0 | 0 | 90 | 200
15.1457115 | 19.3926616 | 42.5 | 180 | 20 | 0 | 0 | 90 | 200
14.1443655 | 18.43703 | 42.5 | 180 | 20 | 0 | 0 | 90 | 200
13.124415 | 19.1617508 | 42.5 | 180 | 20 | 0 | 0 | 90 | 200
12.1247175 | 18.173956 | 42.5 | 180 | 20 | 0 | 0 | 90 | 200
11.1064155 | 18.2356604 | 42.5 | 180 | 20 | 0 | 0 | 90 | 200
10.1017725 | 17.7201752 | 42.5 | 180 | 20 | 0 | 0 | 90 | 200
9.0844125 | 17.6369704 | 42.5 | 180 | 20 | 0 | 0 | 90 | 200
8.0816535 | 17.46252 | 42.5 | 180 | 20 | 0 | 0 | 90 | 200
7.0675905 | 17.126904 | 42.5 | 180 | 20 | 0 | 0 | 90 | 200
6.0568245 | 16.1793132 | 42.5 | 180 | 20 | 0 | 0 | 90 | 200
5.0479425 | 16.2544772 | 42.5 | 180 | 20 | 0 | 0 | 90 | 200
4.0385895 | 16.1256496 | 42.5 | 180 | 20 | 0 | 0 | 90 | 200
3.034182 | 14.834402 | 42.5 | 180 | 20 | 0 | 0 | 90 | 200
2.0198835 | 14.301262 | 42.5 | 180 | 20 | 0 | 0 | 90 | 200
1.008882 | 13.5473496 | 42.5 | 180 | 20 | 0 | 0 | 90 | 200
0 | 0 | 42.5 | 180 | 20 | 0 | 0 | 90 | 200
100.008843 | 35.3625644 | 42.5 | 160 | 40 | 0 | 0 | 90 | 200
98.9874795 | 35.4216468 | 42.5 | 160 | 40 | 0 | 0 | 90 | 200
97.968942 | 35.5022296 | 42.5 | 160 | 40 | 0 | 0 | 90 | 200
96.961944 | 35.0888276 | 42.5 | 160 | 40 | 0 | 0 | 90 | 200
95.955888 | 34.7049668 | 42.5 | 160 | 40 | 0 | 0 | 90 | 200
94.9453575 | 34.5922208 | 42.5 | 160 | 40 | 0 | 0 | 90 | 200
93.934356 | 34.3532692 | 42.5 | 160 | 40 | 0 | 0 | 90 | 200
92.9257095 | 33.9935308 | 42.5 | 160 | 40 | 0 | 0 | 90 | 200
91.9130595 | 33.875366 | 42.5 | 160 | 40 | 0 | 0 | 90 | 200
90.8999385 | 33.6982936 | 42.5 | 160 | 40 | 0 | 0 | 90 | 200
89.8976505 | 33.0646436 | 42.5 | 160 | 40 | 0 | 0 | 90 | 200
88.894185 | 32.5895372 | 42.5 | 160 | 40 | 0 | 0 | 90 | 200
87.8822415 | 32.4982916 | 42.5 | 160 | 40 | 0 | 0 | 90 | 200
86.8597005 | 32.820448 | 42.5 | 160 | 40 | 0 | 0 | 90 | 200
85.862358 | 32.0097256 | 42.5 | 160 | 40 | 0 | 0 | 90 | 200
84.8475885 | 31.91848 | 42.5 | 160 | 40 | 0 | 0 | 90 | 200
83.836116 | 31.7948964 | 42.5 | 160 | 40 | 0 | 0 | 90 | 200
82.8298245 | 31.4755368 | 42.5 | 160 | 40 | 0 | 0 | 90 | 200
81.813171 | 31.547904 | 42.5 | 160 | 40 | 0 | 0 | 90 | 200
80.808999 | 31.1829216 | 42.5 | 160 | 40 | 0 | 0 | 90 | 200
79.8008235 | 30.8123456 | 42.5 | 160 | 40 | 0 | 0 | 90 | 200
78.784641 | 30.9600516 | 42.5 | 160 | 40 | 0 | 0 | 90 | 200
77.7778785 | 30.5868536 | 42.5 | 160 | 40 | 0 | 0 | 90 | 200
76.769232 | 30.458026 | 42.5 | 160 | 40 | 0 | 0 | 90 | 200
75.7558755 | 30.3641584 | 42.5 | 160 | 40 | 0 | 0 | 90 | 200
74.7474645 | 30.0687464 | 42.5 | 160 | 40 | 0 | 0 | 90 | 200
73.7362275 | 30.0178796 | 42.5 | 160 | 40 | 0 | 0 | 90 | 200
72.7249905 | 29.9372968 | 42.5 | 160 | 40 | 0 | 0 | 90 | 200
71.717286 | 29.6876824 | 42.5 | 160 | 40 | 0 | 0 | 90 | 200
70.706049 | 29.5667208 | 42.5 | 160 | 40 | 0 | 0 | 90 | 200
69.695283 | 29.3896484 | 42.5 | 160 | 40 | 0 | 0 | 90 | 200
68.6885205 | 28.919786 | 42.5 | 160 | 40 | 0 | 0 | 90 | 200
67.676106 | 28.8715412 | 42.5 | 160 | 40 | 0 | 0 | 90 | 200
66.6688725 | 28.6030484 | 42.5 | 160 | 40 | 0 | 0 | 90 | 200
65.6574 | 28.5735072 | 42.5 | 160 | 40 | 0 | 0 | 90 | 200
64.642395 | 28.5735072 | 42.5 | 160 | 40 | 0 | 0 | 90 | 200
63.633984 | 28.2728512 | 42.5 | 160 | 40 | 0 | 0 | 90 | 200
62.629341 | 27.940032 | 42.5 | 160 | 40 | 0 | 0 | 90 | 200
61.6103325 | 28.1816056 | 42.5 | 160 | 40 | 0 | 0 | 90 | 200
60.6061605 | 27.7091212 | 42.5 | 160 | 40 | 0 | 0 | 90 | 200
59.5944525 | 27.7225808 | 42.5 | 160 | 40 | 0 | 0 | 90 | 200
58.584864 | 27.416506 | 42.5 | 160 | 40 | 0 | 0 | 90 | 200
57.5729205 | 27.5722528 | 42.5 | 160 | 40 | 0 | 0 | 90 | 200
56.5711035 | 26.9144804 | 42.5 | 160 | 40 | 0 | 0 | 90 | 200
55.551153 | 27.3602204 | 42.5 | 160 | 40 | 0 | 0 | 90 | 200
54.547452 | 27.0487268 | 42.5 | 160 | 40 | 0 | 0 | 90 | 200
53.539512 | 26.6514064 | 42.5 | 160 | 40 | 0 | 0 | 90 | 200
52.520268 | 26.7964904 | 42.5 | 160 | 40 | 0 | 0 | 90 | 200
51.506205 | 26.890358 | 42.5 | 160 | 40 | 0 | 0 | 90 | 200
50.5008555 | 26.6353248 | 42.5 | 160 | 40 | 0 | 0 | 90 | 200
49.4971545 | 26.3857104 | 42.5 | 160 | 40 | 0 | 0 | 90 | 200
48.4892145 | 26.0581352 | 42.5 | 160 | 40 | 0 | 0 | 90 | 200
47.479626 | 25.8945224 | 42.5 | 160 | 40 | 0 | 0 | 90 | 200
46.471215 | 25.5508656 | 42.5 | 160 | 40 | 0 | 0 | 90 | 200
45.459978 | 25.61257 | 42.5 | 160 | 40 | 0 | 0 | 90 | 200
44.440734 | 25.8246024 | 42.5 | 160 | 40 | 0 | 0 | 90 | 200
43.4226675 | 25.7817764 | 42.5 | 160 | 40 | 0 | 0 | 90 | 200
42.4180245 | 25.2474128 | 42.5 | 160 | 40 | 0 | 0 | 90 | 200
41.4157365 | 24.7347244 | 42.5 | 160 | 40 | 0 | 0 | 90 | 200
40.410387 | 24.6917236 | 42.5 | 160 | 40 | 0 | 0 | 90 | 200
39.385962 | 25.0622996 | 42.5 | 160 | 40 | 0 | 0 | 90 | 200
38.385087 | 24.222036 | 42.5 | 160 | 40 | 0 | 0 | 90 | 200
37.3764405 | 24.3267412 | 42.5 | 160 | 40 | 0 | 0 | 90 | 200
36.3581385 | 24.259618 | 42.5 | 160 | 40 | 0 | 0 | 90 | 200
35.357028 | 23.9052984 | 42.5 | 160 | 40 | 0 | 0 | 90 | 200
34.336371 | 23.8192968 | 42.5 | 160 | 40 | 0 | 0 | 90 | 200
33.3343185 | 23.771052 | 42.5 | 160 | 40 | 0 | 0 | 90 | 200
32.3268495 | 22.9603296 | 42.5 | 160 | 40 | 0 | 0 | 90 | 200
31.302189 | 23.9428804 | 42.5 | 160 | 40 | 0 | 0 | 90 | 200
30.3067305 | 23.0461564 | 42.5 | 160 | 40 | 0 | 0 | 90 | 200
29.2983195 | 22.6140508 | 42.5 | 160 | 40 | 0 | 0 | 90 | 200
28.2819015 | 22.6596736 | 42.5 | 160 | 40 | 0 | 0 | 90 | 200
27.262422 | 22.7482972 | 42.5 | 160 | 40 | 0 | 0 | 90 | 200
26.255895 | 22.5951724 | 42.5 | 160 | 40 | 0 | 0 | 90 | 200
25.2477195 | 22.5254272 | 42.5 | 160 | 40 | 0 | 0 | 90 | 200
24.2383665 | 22.4020184 | 42.5 | 160 | 40 | 0 | 0 | 90 | 200
23.2271295 | 22.3590176 | 42.5 | 160 | 40 | 0 | 0 | 90 | 200
22.2163635 | 22.120066 | 42.5 | 160 | 40 | 0 | 0 | 90 | 200
21.204891 | 21.9966572 | 42.5 | 160 | 40 | 0 | 0 | 90 | 200
20.1929475 | 21.5617548 | 42.5 | 160 | 40 | 0 | 0 | 90 | 200
19.1944275 | 20.4342948 | 42.5 | 160 | 40 | 0 | 0 | 90 | 200
18.186252 | 20.6463272 | 42.5 | 160 | 40 | 0 | 0 | 90 | 200
17.172189 | 20.7106536 | 42.5 | 160 | 40 | 0 | 0 | 90 | 200
16.156713 | 20.5335812 | 42.5 | 160 | 40 | 0 | 0 | 90 | 200
15.1523055 | 19.9993924 | 42.5 | 160 | 40 | 0 | 0 | 90 | 200
14.142246 | 19.9268504 | 42.5 | 160 | 40 | 0 | 0 | 90 | 200
13.1293605 | 19.3631204 | 42.5 | 160 | 40 | 0 | 0 | 90 | 200
12.1200075 | 19.7093992 | 42.5 | 160 | 40 | 0 | 0 | 90 | 200
11.1111255 | 18.6034396 | 42.5 | 160 | 40 | 0 | 0 | 90 | 200
10.1013015 | 19.1107092 | 42.5 | 160 | 40 | 0 | 0 | 90 | 200
9.0924195 | 18.21416 | 42.5 | 160 | 40 | 0 | 0 | 90 | 200
8.0760015 | 18.0557912 | 42.5 | 160 | 40 | 0 | 0 | 90 | 200
7.0671195 | 18.5630608 | 42.5 | 160 | 40 | 0 | 0 | 90 | 200
6.0605925 | 17.2261904 | 42.5 | 160 | 40 | 0 | 0 | 90 | 200
5.0521815 | 16.6035528 | 42.5 | 160 | 40 | 0 | 0 | 90 | 200
4.0329375 | 17.202068 | 42.5 | 160 | 40 | 0 | 0 | 90 | 200
3.0297075 | 15.9672808 | 42.5 | 160 | 40 | 0 | 0 | 90 | 200
2.0170575 | 15.79755 | 42.5 | 160 | 40 | 0 | 0 | 90 | 200
1.008411 | 15.35181 | 42.5 | 160 | 40 | 0 | 0 | 90 | 200
0 | 2.981214 | 42.5 | 160 | 40 | 0 | 0 | 90 | 200
100.009314 | 35.3491048 | 42.5 | 140 | 60 | 0 | 0 | 90 | 200
98.986302 | 35.52373 | 42.5 | 140 | 60 | 0 | 0 | 90 | 200
97.9691775 | 35.601516 | 42.5 | 140 | 60 | 0 | 0 | 90 | 200
96.961944 | 35.2015736 | 42.5 | 140 | 60 | 0 | 0 | 90 | 200
95.9556525 | 34.7290892 | 42.5 | 140 | 60 | 0 | 0 | 90 | 200
94.949361 | 34.4043108 | 42.5 | 140 | 60 | 0 | 0 | 90 | 200
93.938595 | 34.2620236 | 42.5 | 140 | 60 | 0 | 0 | 90 | 200
92.9242965 | 34.176022 | 42.5 | 140 | 60 | 0 | 0 | 90 | 200
91.912353 | 33.8673252 | 42.5 | 140 | 60 | 0 | 0 | 90 | 200
90.9004095 | 33.5560064 | 42.5 | 140 | 60 | 0 | 0 | 90 | 200
89.898828 | 33.01098 | 42.5 | 140 | 60 | 0 | 0 | 90 | 200
88.893243 | 32.5384956 | 42.5 | 140 | 60 | 0 | 0 | 90 | 200
87.8789445 | 32.5734556 | 42.5 | 140 | 60 | 0 | 0 | 90 | 200
86.860878 | 32.5117512 | 42.5 | 140 | 60 | 0 | 0 | 90 | 200
85.861887 | 31.8137748 | 42.5 | 140 | 60 | 0 | 0 | 90 | 200
84.849237 | 31.8405192 | 42.5 | 140 | 60 | 0 | 0 | 90 | 200
83.834703 | 31.5398632 | 42.5 | 140 | 60 | 0 | 0 | 90 | 200
82.8302955 | 31.3734536 | 42.5 | 140 | 60 | 0 | 0 | 90 | 200
81.815055 | 31.2633296 | 42.5 | 140 | 60 | 0 | 0 | 90 | 200
80.808528 | 30.9520108 | 42.5 | 140 | 60 | 0 | 0 | 90 | 200
79.79682 | 30.7265188 | 42.5 | 140 | 60 | 0 | 0 | 90 | 200
78.7839345 | 30.7721416 | 42.5 | 140 | 60 | 0 | 0 | 90 | 200
77.7788205 | 30.3882808 | 42.5 | 140 | 60 | 0 | 0 | 90 | 200
76.7675835 | 30.1037064 | 42.5 | 140 | 60 | 0 | 0 | 90 | 200
75.7535205 | 30.31032 | 42.5 | 140 | 60 | 0 | 0 | 90 | 200
74.743932 | 30.009664 | 42.5 | 140 | 60 | 0 | 0 | 90 | 200
73.7381115 | 29.7224676 | 42.5 | 140 | 60 | 0 | 0 | 90 | 200
72.726168 | 29.6151404 | 42.5 | 140 | 60 | 0 | 0 | 90 | 200
71.7161085 | 29.4272304 | 42.5 | 140 | 60 | 0 | 0 | 90 | 200
70.7053425 | 29.2447392 | 42.5 | 140 | 60 | 0 | 0 | 90 | 200
69.6955185 | 29.0781548 | 42.5 | 140 | 60 | 0 | 0 | 90 | 200
68.6856945 | 28.9225828 | 42.5 | 140 | 60 | 0 | 0 | 90 | 200
67.674222 | 29.0459916 | 42.5 | 140 | 60 | 0 | 0 | 90 | 200
66.6665175 | 28.46618 | 42.5 | 140 | 60 | 0 | 0 | 90 | 200
65.6595195 | 28.3990568 | 42.5 | 140 | 60 | 0 | 0 | 90 | 200
64.6454565 | 28.3293116 | 42.5 | 140 | 60 | 0 | 0 | 90 | 200
63.6356325 | 28.092982 | 42.5 | 140 | 60 | 0 | 0 | 90 | 200
62.631696 | 27.7655816 | 42.5 | 140 | 60 | 0 | 0 | 90 | 200
61.613865 | 27.8970312 | 42.5 | 140 | 60 | 0 | 0 | 90 | 200
60.6047475 | 27.6554576 | 42.5 | 140 | 60 | 0 | 0 | 90 | 200
59.5953945 | 27.4970888 | 42.5 | 140 | 60 | 0 | 0 | 90 | 200
58.583451 | 27.3923836 | 42.5 | 140 | 60 | 0 | 0 | 90 | 200
57.574098 | 27.2231772 | 42.5 | 140 | 60 | 0 | 0 | 90 | 200
56.565216 | 27.0567676 | 42.5 | 140 | 60 | 0 | 0 | 90 | 200
55.550682 | 27.15081 | 42.5 | 140 | 60 | 0 | 0 | 90 | 200
54.5458035 | 26.8716544 | 42.5 | 140 | 60 | 0 | 0 | 90 | 200
53.5383345 | 26.511916 | 42.5 | 140 | 60 | 0 | 0 | 90 | 200
52.5190905 | 26.7132856 | 42.5 | 140 | 60 | 0 | 0 | 90 | 200
51.50856 | 26.6407436 | 42.5 | 140 | 60 | 0 | 0 | 90 | 200
50.503446 | 26.5655796 | 42.5 | 140 | 60 | 0 | 0 | 90 | 200
49.495035 | 26.1817188 | 42.5 | 140 | 60 | 0 | 0 | 90 | 200
48.4901565 | 25.948186 | 42.5 | 140 | 60 | 0 | 0 | 90 | 200
47.482923 | 25.6340704 | 42.5 | 140 | 60 | 0 | 0 | 90 | 200
46.4738055 | 25.4166192 | 42.5 | 140 | 60 | 0 | 0 | 90 | 200
45.458094 | 25.6823152 | 42.5 | 140 | 60 | 0 | 0 | 90 | 200
44.441676 | 25.7683168 | 42.5 | 140 | 60 | 0 | 0 | 90 | 200
43.4262 | 25.8595624 | 42.5 | 140 | 60 | 0 | 0 | 90 | 200
42.41826 | 25.384456 | 42.5 | 140 | 60 | 0 | 0 | 90 | 200
41.416443 | 24.7160208 | 42.5 | 140 | 60 | 0 | 0 | 90 | 200
40.413213 | 24.52007 | 42.5 | 140 | 60 | 0 | 0 | 90 | 200
39.3861975 | 25.1750456 | 42.5 | 140 | 60 | 0 | 0 | 90 | 200
38.382732 | 24.187076 | 42.5 | 140 | 60 | 0 | 0 | 90 | 200
37.379031 | 24.2515772 | 42.5 | 140 | 60 | 0 | 0 | 90 | 200
36.3562545 | 24.562896 | 42.5 | 140 | 60 | 0 | 0 | 90 | 200
35.36268 | 23.8783792 | 42.5 | 140 | 60 | 0 | 0 | 90 | 200
34.3366065 | 24.2407396 | 42.5 | 140 | 60 | 0 | 0 | 90 | 200
33.3385575 | 23.8649196 | 42.5 | 140 | 60 | 0 | 0 | 90 | 200
32.3249655 | 23.4649772 | 42.5 | 140 | 60 | 0 | 0 | 90 | 200
31.3019535 | 24.0287072 | 42.5 | 140 | 60 | 0 | 0 | 90 | 200
30.3072015 | 23.2609856 | 42.5 | 140 | 60 | 0 | 0 | 90 | 200
29.302323 | 22.5603872 | 42.5 | 140 | 60 | 0 | 0 | 90 | 200
28.2823725 | 22.9737892 | 42.5 | 140 | 60 | 0 | 0 | 90 | 200
27.2621865 | 23.0409124 | 42.5 | 140 | 60 | 0 | 0 | 90 | 200
26.254953 | 22.91191 | 42.5 | 140 | 60 | 0 | 0 | 90 | 200
25.248897 | 22.9147068 | 42.5 | 140 | 60 | 0 | 0 | 90 | 200
24.2393085 | 22.8126236 | 42.5 | 140 | 60 | 0 | 0 | 90 | 200
23.2313685 | 22.5603872 | 42.5 | 140 | 60 | 0 | 0 | 90 | 200
22.2187185 | 22.4261408 | 42.5 | 140 | 60 | 0 | 0 | 90 | 200
21.2041845 | 22.2758128 | 42.5 | 140 | 60 | 0 | 0 | 90 | 200
20.1920055 | 21.932156 | 42.5 | 140 | 60 | 0 | 0 | 90 | 200
19.190424 | 21.0382288 | 42.5 | 140 | 60 | 0 | 0 | 90 | 200
18.1860165 | 20.9120232 | 42.5 | 140 | 60 | 0 | 0 | 90 | 200
17.1700695 | 21.40863 | 42.5 | 140 | 60 | 0 | 0 | 90 | 200
16.152003 | 21.0892704 | 42.5 | 140 | 60 | 0 | 0 | 90 | 200
15.155367 | 20.2544256 | 42.5 | 140 | 60 | 0 | 0 | 90 | 200
14.1396555 | 20.4905804 | 42.5 | 140 | 60 | 0 | 0 | 90 | 200
13.1298315 | 19.9107688 | 42.5 | 140 | 60 | 0 | 0 | 90 | 200
12.1214205 | 20.2168436 | 42.5 | 140 | 60 | 0 | 0 | 90 | 200
11.109477 | 19.1671696 | 42.5 | 140 | 60 | 0 | 0 | 90 | 200
10.098711 | 20.018096 | 42.5 | 140 | 60 | 0 | 0 | 90 | 200
9.093126 | 18.8423912 | 42.5 | 140 | 60 | 0 | 0 | 90 | 200
8.0769435 | 19.1269656 | 42.5 | 140 | 60 | 0 | 0 | 90 | 200
7.067355 | 19.2127924 | 42.5 | 140 | 60 | 0 | 0 | 90 | 200
6.058473 | 18.1496588 | 42.5 | 140 | 60 | 0 | 0 | 90 | 200
5.0521815 | 17.500102 | 42.5 | 140 | 60 | 0 | 0 | 90 | 200
4.0390605 | 17.798136 | 42.5 | 140 | 60 | 0 | 0 | 90 | 200
3.0292365 | 17.3389364 | 42.5 | 140 | 60 | 0 | 0 | 90 | 200
2.018235 | 17.0540124 | 42.5 | 140 | 60 | 0 | 0 | 90 | 200
1.002288 | 17.0339104 | 42.5 | 140 | 60 | 0 | 0 | 90 | 200
0 | 3.4028316 | 42.5 | 140 | 60 | 0 | 0 | 90 | 200
99.9921225 | 58.3417724 | 52.5 | 180 | 20 | 0 | 0 | 90 | 200
98.9945445 | 57.3968036 | 52.5 | 180 | 20 | 0 | 0 | 90 | 200
97.9908435 | 56.4383752 | 52.5 | 180 | 20 | 0 | 0 | 90 | 200
96.977958 | 56.0169324 | 52.5 | 180 | 20 | 0 | 0 | 90 | 200
95.9622465 | 55.6599908 | 52.5 | 180 | 20 | 0 | 0 | 90 | 200
94.952658 | 55.0747604 | 52.5 | 180 | 20 | 0 | 0 | 90 | 200
93.941892 | 54.8143084 | 52.5 | 180 | 20 | 0 | 0 | 90 | 200
92.9318325 | 54.30162 | 52.5 | 180 | 20 | 0 | 0 | 90 | 200
91.926483 | 53.9338408 | 52.5 | 180 | 20 | 0 | 0 | 90 | 200
90.914775 | 53.4961416 | 52.5 | 180 | 20 | 0 | 0 | 90 | 200
89.903067 | 53.2197828 | 52.5 | 180 | 20 | 0 | 0 | 90 | 200
88.8840585 | 53.136578 | 52.5 | 180 | 20 | 0 | 0 | 90 | 200
87.87447 | 52.7203792 | 52.5 | 180 | 20 | 0 | 0 | 90 | 200
86.873595 | 51.866656 | 52.5 | 180 | 20 | 0 | 0 | 90 | 200
85.8569415 | 51.8533712 | 52.5 | 180 | 20 | 0 | 0 | 90 | 200
84.846882 | 51.3889276 | 52.5 | 180 | 20 | 0 | 0 | 90 | 200
83.842239 | 50.8197788 | 52.5 | 180 | 20 | 0 | 0 | 90 | 200
82.8204045 | 51.0828528 | 52.5 | 180 | 20 | 0 | 0 | 90 | 200
81.8214135 | 50.09768 | 52.5 | 180 | 20 | 0 | 0 | 90 | 200
80.8054665 | 50.0494352 | 52.5 | 180 | 20 | 0 | 0 | 90 | 200
79.79682 | 49.6573588 | 52.5 | 180 | 20 | 0 | 0 | 90 | 200
78.791235 | 48.9111376 | 52.5 | 180 | 20 | 0 | 0 | 90 | 200
77.775288 | 48.9567604 | 52.5 | 180 | 20 | 0 | 0 | 90 | 200
76.765464 | 48.6802268 | 52.5 | 180 | 20 | 0 | 0 | 90 | 200
75.7587015 | 48.0897524 | 52.5 | 180 | 20 | 0 | 0 | 90 | 200
74.7488775 | 47.7647992 | 52.5 | 180 | 20 | 0 | 0 | 90 | 200
73.737405 | 47.5178068 | 52.5 | 180 | 20 | 0 | 0 | 90 | 200
72.7254615 | 47.1072016 | 52.5 | 180 | 20 | 0 | 0 | 90 | 200
71.7175215 | 46.8117896 | 52.5 | 180 | 20 | 0 | 0 | 90 | 200
70.7058135 | 46.530012 | 52.5 | 180 | 20 | 0 | 0 | 90 | 200
69.694341 | 46.2132744 | 52.5 | 180 | 20 | 0 | 0 | 90 | 200
68.68593 | 45.8750364 | 52.5 | 180 | 20 | 0 | 0 | 90 | 200
67.6749285 | 45.663004 | 52.5 | 180 | 20 | 0 | 0 | 90 | 200
66.665811 | 45.1581816 | 52.5 | 180 | 20 | 0 | 0 | 90 | 200
65.654103 | 44.9407304 | 52.5 | 180 | 20 | 0 | 0 | 90 | 200
64.6440435 | 44.7206572 | 52.5 | 180 | 20 | 0 | 0 | 90 | 200
63.6408135 | 44.3555 | 52.5 | 180 | 20 | 0 | 0 | 90 | 200
62.6234535 | 44.1971312 | 52.5 | 180 | 20 | 0 | 0 | 90 | 200
61.6211655 | 43.4454912 | 52.5 | 180 | 20 | 0 | 0 | 90 | 200
60.606396 | 43.3140416 | 52.5 | 180 | 20 | 0 | 0 | 90 | 200
59.5963365 | 42.7475148 | 52.5 | 180 | 20 | 0 | 0 | 90 | 200
58.5874545 | 42.6375656 | 52.5 | 180 | 20 | 0 | 0 | 90 | 200
57.576453 | 42.1489996 | 52.5 | 180 | 20 | 0 | 0 | 90 | 200
56.5607415 | 42.2912868 | 52.5 | 180 | 20 | 0 | 0 | 90 | 200
55.5612795 | 41.3704404 | 52.5 | 180 | 20 | 0 | 0 | 90 | 200
54.540387 | 41.3623996 | 52.5 | 180 | 20 | 0 | 0 | 90 | 200
53.527266 | 41.0428652 | 52.5 | 180 | 20 | 0 | 0 | 90 | 200
52.532514 | 40.3155224 | 52.5 | 180 | 20 | 0 | 0 | 90 | 200
51.521277 | 39.9879472 | 52.5 | 180 | 20 | 0 | 0 | 90 | 200
50.505801 | 39.8563228 | 52.5 | 180 | 20 | 0 | 0 | 90 | 200
49.489383 | 40.0066508 | 52.5 | 180 | 20 | 0 | 0 | 90 | 200
48.477675 | 39.542382 | 52.5 | 180 | 20 | 0 | 0 | 90 | 200
47.466438 | 39.2980116 | 52.5 | 180 | 20 | 0 | 0 | 90 | 200
46.458498 | 38.9678144 | 52.5 | 180 | 20 | 0 | 0 | 90 | 200
45.4484385 | 38.6108728 | 52.5 | 180 | 20 | 0 | 0 | 90 | 200
44.440263 | 37.891396 | 52.5 | 180 | 20 | 0 | 0 | 90 | 200
43.4405655 | 37.2659616 | 52.5 | 180 | 20 | 0 | 0 | 90 | 200
42.4326255 | 37.4000332 | 52.5 | 180 | 20 | 0 | 0 | 90 | 200
41.409849 | 37.4510748 | 52.5 | 180 | 20 | 0 | 0 | 90 | 200
40.394373 | 37.029632 | 52.5 | 180 | 20 | 0 | 0 | 90 | 200
39.3998565 | 36.2217064 | 52.5 | 180 | 20 | 0 | 0 | 90 | 200
38.380848 | 36.2994924 | 52.5 | 180 | 20 | 0 | 0 | 90 | 200
37.3637235 | 36.014918 | 52.5 | 180 | 20 | 0 | 0 | 90 | 200
36.372033 | 35.260656 | 52.5 | 180 | 20 | 0 | 0 | 90 | 200
35.3450175 | 35.1451132 | 52.5 | 180 | 20 | 0 | 0 | 90 | 200
34.3493235 | 34.627006 | 52.5 | 180 | 20 | 0 | 0 | 90 | 200
33.3277245 | 34.0793576 | 52.5 | 180 | 20 | 0 | 0 | 90 | 200
32.320962 | 34.1653592 | 52.5 | 180 | 20 | 0 | 0 | 90 | 200
31.323384 | 33.1801864 | 52.5 | 180 | 20 | 0 | 0 | 90 | 200
30.2991945 | 33.2310532 | 52.5 | 180 | 20 | 0 | 0 | 90 | 200
29.2841895 | 33.239094 | 52.5 | 180 | 20 | 0 | 0 | 90 | 200
28.2851985 | 32.9116936 | 52.5 | 180 | 20 | 0 | 0 | 90 | 200
27.281733 | 31.6499872 | 52.5 | 180 | 20 | 0 | 0 | 90 | 200
26.268141 | 31.4996592 | 52.5 | 180 | 20 | 0 | 0 | 90 | 200
25.2571395 | 31.0245528 | 52.5 | 180 | 20 | 0 | 0 | 90 | 200
24.2426055 | 30.6620176 | 52.5 | 180 | 20 | 0 | 0 | 90 | 200
23.2365495 | 30.272738 | 52.5 | 180 | 20 | 0 | 0 | 90 | 200
22.2267255 | 29.8137132 | 52.5 | 180 | 20 | 0 | 0 | 90 | 200
21.2197275 | 29.3574852 | 52.5 | 180 | 20 | 0 | 0 | 90 | 200
20.2080195 | 29.2742804 | 52.5 | 180 | 20 | 0 | 0 | 90 | 200
19.196076 | 29.0809516 | 52.5 | 180 | 20 | 0 | 0 | 90 | 200
18.171651 | 28.879582 | 52.5 | 180 | 20 | 0 | 0 | 90 | 200
17.170305 | 27.7655816 | 52.5 | 180 | 20 | 0 | 0 | 90 | 200
16.166604 | 27.5696308 | 52.5 | 180 | 20 | 0 | 0 | 90 | 200
15.1485375 | 27.7736224 | 52.5 | 180 | 20 | 0 | 0 | 90 | 200
14.1401265 | 25.9051852 | 52.5 | 180 | 20 | 0 | 0 | 90 | 200
13.1326575 | 26.6809476 | 52.5 | 180 | 20 | 0 | 0 | 90 | 200
12.1181235 | 25.6716524 | 52.5 | 180 | 20 | 0 | 0 | 90 | 200
11.114658 | 25.2421688 | 52.5 | 180 | 20 | 0 | 0 | 90 | 200
10.0989465 | 24.299822 | 52.5 | 180 | 20 | 0 | 0 | 90 | 200
9.087003 | 24.670398 | 52.5 | 180 | 20 | 0 | 0 | 90 | 200
8.080005 | 23.4113136 | 52.5 | 180 | 20 | 0 | 0 | 90 | 200
7.0680615 | 22.3670584 | 52.5 | 180 | 20 | 0 | 0 | 90 | 200
6.0591795 | 22.3401392 | 52.5 | 180 | 20 | 0 | 0 | 90 | 200
5.048649 | 21.9482376 | 52.5 | 180 | 20 | 0 | 0 | 90 | 200
4.0404735 | 20.5898668 | 52.5 | 180 | 20 | 0 | 0 | 90 | 200
3.0297075 | 19.0650864 | 52.5 | 180 | 20 | 0 | 0 | 90 | 200
2.0203545 | 17.9140284 | 52.5 | 180 | 20 | 0 | 0 | 90 | 200
1.006998 | 16.8779888 | 52.5 | 180 | 20 | 0 | 0 | 90 | 200
0 | 3.1684248 | 52.5 | 180 | 20 | 0 | 0 | 90 | 200
100.0029555 | 45.5313796 | 52.5 | 160 | 40 | 0 | 0 | 90 | 200
98.9997255 | 44.6589528 | 52.5 | 160 | 40 | 0 | 0 | 90 | 200
97.9842495 | 44.3394184 | 52.5 | 160 | 40 | 0 | 0 | 90 | 200
96.9659475 | 44.3233368 | 52.5 | 160 | 40 | 0 | 0 | 90 | 200
95.95212 | 44.1543052 | 52.5 | 160 | 40 | 0 | 0 | 90 | 200
94.938528 | 44.1086824 | 52.5 | 160 | 40 | 0 | 0 | 90 | 200
93.92682 | 43.7435252 | 52.5 | 160 | 40 | 0 | 0 | 90 | 200
92.919822 | 43.187836 | 52.5 | 160 | 40 | 0 | 0 | 90 | 200
91.9144725 | 42.5971868 | 52.5 | 160 | 40 | 0 | 0 | 90 | 200
90.91242 | 42.1435808 | 52.5 | 160 | 40 | 0 | 0 | 90 | 200
89.9047155 | 41.7543012 | 52.5 | 160 | 40 | 0 | 0 | 90 | 200
88.8887685 | 41.7113004 | 52.5 | 160 | 40 | 0 | 0 | 90 | 200
87.870231 | 41.6228516 | 52.5 | 160 | 40 | 0 | 0 | 90 | 200
86.8700625 | 40.9168344 | 52.5 | 160 | 40 | 0 | 0 | 90 | 200
85.8616515 | 40.745006 | 52.5 | 160 | 40 | 0 | 0 | 90 | 200
84.839817 | 40.7610876 | 52.5 | 160 | 40 | 0 | 0 | 90 | 200
83.843652 | 39.9423244 | 52.5 | 160 | 40 | 0 | 0 | 90 | 200
82.824879 | 40.2053984 | 52.5 | 160 | 40 | 0 | 0 | 90 | 200
81.8214135 | 39.4939624 | 52.5 | 160 | 40 | 0 | 0 | 90 | 200
80.800992 | 39.6792504 | 52.5 | 160 | 40 | 0 | 0 | 90 | 200
79.8012945 | 38.983896 | 52.5 | 160 | 40 | 0 | 0 | 90 | 200
78.786054 | 39.0108152 | 52.5 | 160 | 40 | 0 | 0 | 90 | 200
77.773875 | 38.7342816 | 52.5 | 160 | 40 | 0 | 0 | 90 | 200
76.7694675 | 38.3934216 | 52.5 | 160 | 40 | 0 | 0 | 90 | 200
75.759408 | 38.2402968 | 52.5 | 160 | 40 | 0 | 0 | 90 | 200
74.7455805 | 38.0551836 | 52.5 | 160 | 40 | 0 | 0 | 90 | 200
73.738347 | 37.6444036 | 52.5 | 160 | 40 | 0 | 0 | 90 | 200
72.7268745 | 37.4994944 | 52.5 | 160 | 40 | 0 | 0 | 90 | 200
71.7128115 | 37.477994 | 52.5 | 160 | 40 | 0 | 0 | 90 | 200
70.706991 | 37.0350508 | 52.5 | 160 | 40 | 0 | 0 | 90 | 200
69.694812 | 36.9303456 | 52.5 | 160 | 40 | 0 | 0 | 90 | 200
68.686401 | 36.4954432 | 52.5 | 160 | 40 | 0 | 0 | 90 | 200
67.679403 | 36.27537 | 52.5 | 160 | 40 | 0 | 0 | 90 | 200
66.6669885 | 36.1142044 | 52.5 | 160 | 40 | 0 | 0 | 90 | 200
65.6533965 | 35.8081296 | 52.5 | 160 | 40 | 0 | 0 | 90 | 200
64.643808 | 35.7733444 | 52.5 | 160 | 40 | 0 | 0 | 90 | 200
63.637752 | 35.3706052 | 52.5 | 160 | 40 | 0 | 0 | 90 | 200
62.624631 | 35.3519016 | 52.5 | 160 | 40 | 0 | 0 | 90 | 200
61.612452 | 35.0512456 | 52.5 | 160 | 40 | 0 | 0 | 90 | 200
60.6122835 | 34.5062192 | 52.5 | 160 | 40 | 0 | 0 | 90 | 200
59.5911555 | 34.7881716 | 52.5 | 160 | 40 | 0 | 0 | 90 | 200
58.5931065 | 34.0096124 | 52.5 | 160 | 40 | 0 | 0 | 90 | 200
57.5686815 | 34.2592268 | 52.5 | 160 | 40 | 0 | 0 | 90 | 200
56.569455 | 33.8699472 | 52.5 | 160 | 40 | 0 | 0 | 90 | 200
55.5556275 | 33.5692912 | 52.5 | 160 | 40 | 0 | 0 | 90 | 200
54.5406225 | 33.690078 | 52.5 | 160 | 40 | 0 | 0 | 90 | 200
53.5388055 | 33.2633912 | 52.5 | 160 | 40 | 0 | 0 | 90 | 200
52.531572 | 32.7183648 | 52.5 | 160 | 40 | 0 | 0 | 90 | 200
51.5130345 | 32.6512416 | 52.5 | 160 | 40 | 0 | 0 | 90 | 200
50.4970875 | 32.8391516 | 52.5 | 160 | 40 | 0 | 0 | 90 | 200
49.487028 | 32.7264056 | 52.5 | 160 | 40 | 0 | 0 | 90 | 200
48.4769685 | 32.6862016 | 52.5 | 160 | 40 | 0 | 0 | 90 | 200
47.469264 | 32.2727996 | 52.5 | 160 | 40 | 0 | 0 | 90 | 200
46.456614 | 32.109012 | 52.5 | 160 | 40 | 0 | 0 | 90 | 200
45.4460835 | 31.880898 | 52.5 | 160 | 40 | 0 | 0 | 90 | 200
44.4362595 | 31.623068 | 52.5 | 160 | 40 | 0 | 0 | 90 | 200
43.4292615 | 30.9626736 | 52.5 | 160 | 40 | 0 | 0 | 90 | 200
42.430506 | 30.3185356 | 52.5 | 160 | 40 | 0 | 0 | 90 | 200
41.4204465 | 30.38024 | 52.5 | 160 | 40 | 0 | 0 | 90 | 200
40.396257 | 30.796264 | 52.5 | 160 | 40 | 0 | 0 | 90 | 200
39.387375 | 30.2164524 | 52.5 | 160 | 40 | 0 | 0 | 90 | 200
38.388855 | 29.668804 | 52.5 | 160 | 40 | 0 | 0 | 90 | 200
37.361604 | 30.0285424 | 52.5 | 160 | 40 | 0 | 0 | 90 | 200
36.372504 | 28.7533764 | 52.5 | 160 | 40 | 0 | 0 | 90 | 200
35.34855 | 29.3546884 | 52.5 | 160 | 40 | 0 | 0 | 90 | 200
34.3507365 | 28.2541476 | 52.5 | 160 | 40 | 0 | 0 | 90 | 200
33.322779 | 28.8526628 | 52.5 | 160 | 40 | 0 | 0 | 90 | 200
32.3310885 | 28.0795224 | 52.5 | 160 | 40 | 0 | 0 | 90 | 200
31.3123155 | 28.0849412 | 52.5 | 160 | 40 | 0 | 0 | 90 | 200
30.290481 | 28.3775564 | 52.5 | 160 | 40 | 0 | 0 | 90 | 200
29.293845 | 27.6554576 | 52.5 | 160 | 40 | 0 | 0 | 90 | 200
28.2922635 | 27.0648084 | 52.5 | 160 | 40 | 0 | 0 | 90 | 200
27.2777295 | 26.7213264 | 52.5 | 160 | 40 | 0 | 0 | 90 | 200
26.2594275 | 26.6166212 | 52.5 | 160 | 40 | 0 | 0 | 90 | 200
25.2434805 | 26.8232348 | 52.5 | 160 | 40 | 0 | 0 | 90 | 200
24.2331855 | 26.6057836 | 52.5 | 160 | 40 | 0 | 0 | 90 | 200
23.2219485 | 26.216504 | 52.5 | 160 | 40 | 0 | 0 | 90 | 200
22.215657 | 25.685112 | 52.5 | 160 | 40 | 0 | 0 | 90 | 200
21.2107785 | 25.387078 | 52.5 | 160 | 40 | 0 | 0 | 90 | 200
20.2080195 | 24.3938644 | 52.5 | 160 | 40 | 0 | 0 | 90 | 200
19.1967825 | 24.5763556 | 52.5 | 160 | 40 | 0 | 0 | 90 | 200
18.1831905 | 24.8689708 | 52.5 | 160 | 40 | 0 | 0 | 90 | 200
17.160414 | 24.5468144 | 52.5 | 160 | 40 | 0 | 0 | 90 | 200
16.166604 | 23.1912404 | 52.5 | 160 | 40 | 0 | 0 | 90 | 200
15.1556025 | 23.6555092 | 52.5 | 160 | 40 | 0 | 0 | 90 | 200
14.1330615 | 23.1052388 | 52.5 | 160 | 40 | 0 | 0 | 90 | 200
13.1345415 | 22.5039268 | 52.5 | 160 | 40 | 0 | 0 | 90 | 200
12.1129425 | 23.022034 | 52.5 | 160 | 40 | 0 | 0 | 90 | 200
11.112303 | 21.6797448 | 52.5 | 160 | 40 | 0 | 0 | 90 | 200
10.0932945 | 21.822032 | 52.5 | 160 | 40 | 0 | 0 | 90 | 200
9.0943035 | 21.3738448 | 52.5 | 160 | 40 | 0 | 0 | 90 | 200
8.0825955 | 20.1577612 | 52.5 | 160 | 40 | 0 | 0 | 90 | 200
7.067826 | 20.3107112 | 52.5 | 160 | 40 | 0 | 0 | 90 | 200
6.0605925 | 19.8999312 | 52.5 | 160 | 40 | 0 | 0 | 90 | 200
5.0526525 | 18.9390556 | 52.5 | 160 | 40 | 0 | 0 | 90 | 200
4.039296 | 18.2947428 | 52.5 | 160 | 40 | 0 | 0 | 90 | 200
3.0273525 | 17.3067732 | 52.5 | 160 | 40 | 0 | 0 | 90 | 200
2.015409 | 16.748462 | 52.5 | 160 | 40 | 0 | 0 | 90 | 200
1.016418 | 15.7498296 | 52.5 | 160 | 40 | 0 | 0 | 90 | 200
0 | 2.9502744 | 52.5 | 160 | 40 | 0 | 0 | 90 | 200
100.0090785 | 48.0493736 | 52.5 | 140 | 60 | 0 | 0 | 90 | 200
98.987715 | 48.1514568 | 52.5 | 140 | 60 | 0 | 0 | 90 | 200
97.968471 | 48.449316 | 52.5 | 140 | 60 | 0 | 0 | 90 | 200
96.9602955 | 48.2400804 | 52.5 | 140 | 60 | 0 | 0 | 90 | 200
95.9518845 | 47.882964 | 52.5 | 140 | 60 | 0 | 0 | 90 | 200
94.9448865 | 47.359438 | 52.5 | 140 | 60 | 0 | 0 | 90 | 200
93.934827 | 47.1447836 | 52.5 | 140 | 60 | 0 | 0 | 90 | 200
92.9252385 | 46.7985048 | 52.5 | 140 | 60 | 0 | 0 | 90 | 200
91.908585 | 46.8387088 | 52.5 | 140 | 60 | 0 | 0 | 90 | 200
90.899703 | 46.379684 | 52.5 | 140 | 60 | 0 | 0 | 90 | 200
89.8962375 | 45.7622904 | 52.5 | 140 | 60 | 0 | 0 | 90 | 200
88.895598 | 45.0158944 | 52.5 | 140 | 60 | 0 | 0 | 90 | 200
87.881535 | 45.217264 | 52.5 | 140 | 60 | 0 | 0 | 90 | 200
86.858523 | 45.3621732 | 52.5 | 140 | 60 | 0 | 0 | 90 | 200
85.861887 | 44.4360828 | 52.5 | 140 | 60 | 0 | 0 | 90 | 200
84.849237 | 44.4845024 | 52.5 | 140 | 60 | 0 | 0 | 90 | 200
83.836116 | 44.2455508 | 52.5 | 140 | 60 | 0 | 0 | 90 | 200
82.8331215 | 43.748944 | 52.5 | 140 | 60 | 0 | 0 | 90 | 200
81.813642 | 43.711362 | 52.5 | 140 | 60 | 0 | 0 | 90 | 200
80.811825 | 43.1046312 | 52.5 | 140 | 60 | 0 | 0 | 90 | 200
79.800117 | 42.9918852 | 52.5 | 140 | 60 | 0 | 0 | 90 | 200
78.781815 | 43.1046312 | 52.5 | 140 | 60 | 0 | 0 | 90 | 200
77.7797625 | 42.5194008 | 52.5 | 140 | 60 | 0 | 0 | 90 | 200
76.768761 | 42.395992 | 52.5 | 140 | 60 | 0 | 0 | 90 | 200
75.754227 | 42.2993276 | 52.5 | 140 | 60 | 0 | 0 | 90 | 200
74.742048 | 42.132918 | 52.5 | 140 | 60 | 0 | 0 | 90 | 200
73.7362275 | 41.8696692 | 52.5 | 140 | 60 | 0 | 0 | 90 | 200
72.725697 | 41.496646 | 52.5 | 140 | 60 | 0 | 0 | 90 | 200
71.7161085 | 41.2040308 | 52.5 | 140 | 60 | 0 | 0 | 90 | 200
70.7062845 | 41.0804472 | 52.5 | 140 | 60 | 0 | 0 | 90 | 200
69.69387 | 40.8925372 | 52.5 | 140 | 60 | 0 | 0 | 90 | 200
68.686401 | 40.5167172 | 52.5 | 140 | 60 | 0 | 0 | 90 | 200
67.6763415 | 40.4013492 | 52.5 | 140 | 60 | 0 | 0 | 90 | 200
66.6660465 | 40.106112 | 52.5 | 140 | 60 | 0 | 0 | 90 | 200
65.656929 | 40.0255292 | 52.5 | 140 | 60 | 0 | 0 | 90 | 200
64.6435725 | 39.8617416 | 52.5 | 140 | 60 | 0 | 0 | 90 | 200
63.635397 | 39.5020032 | 52.5 | 140 | 60 | 0 | 0 | 90 | 200
62.6291055 | 39.1961032 | 52.5 | 140 | 60 | 0 | 0 | 90 | 200
61.610568 | 39.2712672 | 52.5 | 140 | 60 | 0 | 0 | 90 | 200
60.6056895 | 38.8604872 | 52.5 | 140 | 60 | 0 | 0 | 90 | 200
59.5925685 | 38.7718636 | 52.5 | 140 | 60 | 0 | 0 | 90 | 200
58.5832155 | 38.4631668 | 52.5 | 140 | 60 | 0 | 0 | 90 | 200
57.571272 | 38.4442884 | 52.5 | 140 | 60 | 0 | 0 | 90 | 200
56.570397 | 37.6255252 | 52.5 | 140 | 60 | 0 | 0 | 90 | 200
55.5476205 | 38.0847248 | 52.5 | 140 | 60 | 0 | 0 | 90 | 200
54.5476875 | 37.5718616 | 52.5 | 140 | 60 | 0 | 0 | 90 | 200
53.5402185 | 37.0350508 | 52.5 | 140 | 60 | 0 | 0 | 90 | 200
52.520739 | 37.1156336 | 52.5 | 140 | 60 | 0 | 0 | 90 | 200
51.5097375 | 37.1665004 | 52.5 | 140 | 60 | 0 | 0 | 90 | 200
50.501091 | 37.0485104 | 52.5 | 140 | 60 | 0 | 0 | 90 | 200
49.4957415 | 36.5491068 | 52.5 | 140 | 60 | 0 | 0 | 90 | 200
48.492276 | 36.0685816 | 52.5 | 140 | 60 | 0 | 0 | 90 | 200
47.4836295 | 35.714262 | 52.5 | 140 | 60 | 0 | 0 | 90 | 200
46.470744 | 35.7679256 | 52.5 | 140 | 60 | 0 | 0 | 90 | 200
45.4573875 | 35.6310572 | 52.5 | 140 | 60 | 0 | 0 | 90 | 200
44.442618 | 35.601516 | 52.5 | 140 | 60 | 0 | 0 | 90 | 200
43.4278485 | 35.5183112 | 52.5 | 140 | 60 | 0 | 0 | 90 | 200
42.415905 | 35.2176552 | 52.5 | 140 | 60 | 0 | 0 | 90 | 200
41.416914 | 34.2029412 | 52.5 | 140 | 60 | 0 | 0 | 90 | 200
40.4120355 | 34.1814408 | 52.5 | 140 | 60 | 0 | 0 | 90 | 200
39.3852555 | 34.8014564 | 52.5 | 140 | 60 | 0 | 0 | 90 | 200
38.38179 | 33.7465384 | 52.5 | 140 | 60 | 0 | 0 | 90 | 200
37.378089 | 33.7545792 | 52.5 | 140 | 60 | 0 | 0 | 90 | 200
36.353664 | 33.7706608 | 52.5 | 140 | 60 | 0 | 0 | 90 | 200
35.3629155 | 32.9894796 | 52.5 | 140 | 60 | 0 | 0 | 90 | 200
34.336371 | 32.9679792 | 52.5 | 140 | 60 | 0 | 0 | 90 | 200
33.338322 | 32.7533248 | 52.5 | 140 | 60 | 0 | 0 | 90 | 200
32.3268495 | 32.0901336 | 52.5 | 140 | 60 | 0 | 0 | 90 | 200
31.3005405 | 32.8686928 | 52.5 | 140 | 60 | 0 | 0 | 90 | 200
30.3048465 | 32.2754216 | 52.5 | 140 | 60 | 0 | 0 | 90 | 200
29.301381 | 31.242004 | 52.5 | 140 | 60 | 0 | 0 | 90 | 200
28.2809595 | 31.3143712 | 52.5 | 140 | 60 | 0 | 0 | 90 | 200
27.2645415 | 31.5183628 | 52.5 | 140 | 60 | 0 | 0 | 90 | 200
26.2542465 | 31.2633296 | 52.5 | 140 | 60 | 0 | 0 | 90 | 200
25.2463065 | 31.3841164 | 52.5 | 140 | 60 | 0 | 0 | 90 | 200
24.240015 | 30.90901 | 52.5 | 140 | 60 | 0 | 0 | 90 | 200
23.230191 | 30.9118068 | 52.5 | 140 | 60 | 0 | 0 | 90 | 200
22.2173055 | 30.4849452 | 52.5 | 140 | 60 | 0 | 0 | 90 | 200
21.203949 | 29.9909604 | 52.5 | 140 | 60 | 0 | 0 | 90 | 200
20.193183 | 29.5425984 | 52.5 | 140 | 60 | 0 | 0 | 90 | 200
19.1930145 | 28.581548 | 52.5 | 140 | 60 | 0 | 0 | 90 | 200
18.188607 | 28.1896464 | 52.5 | 140 | 60 | 0 | 0 | 90 | 200
17.170776 | 28.7855396 | 52.5 | 140 | 60 | 0 | 0 | 90 | 200
16.1550645 | 28.2137688 | 52.5 | 140 | 60 | 0 | 0 | 90 | 200
15.153954 | 27.5561712 | 52.5 | 140 | 60 | 0 | 0 | 90 | 200
14.143188 | 27.4406284 | 52.5 | 140 | 60 | 0 | 0 | 90 | 200
13.1279475 | 26.6005396 | 52.5 | 140 | 60 | 0 | 0 | 90 | 200
12.124482 | 26.9976852 | 52.5 | 140 | 60 | 0 | 0 | 90 | 200
11.109948 | 25.5589064 | 52.5 | 140 | 60 | 0 | 0 | 90 | 200
10.1036565 | 26.251464 | 52.5 | 140 | 60 | 0 | 0 | 90 | 200
9.093126 | 25.0810032 | 52.5 | 140 | 60 | 0 | 0 | 90 | 200
8.0741175 | 25.086422 | 52.5 | 140 | 60 | 0 | 0 | 90 | 200
7.0680615 | 25.4005376 | 52.5 | 140 | 60 | 0 | 0 | 90 | 200
6.060357 | 23.8058372 | 52.5 | 140 | 60 | 0 | 0 | 90 | 200
5.0502975 | 22.9227476 | 52.5 | 140 | 60 | 0 | 0 | 90 | 200
4.0376475 | 23.1080356 | 52.5 | 140 | 60 | 0 | 0 | 90 | 200
3.026175 | 22.4287628 | 52.5 | 140 | 60 | 0 | 0 | 90 | 200
2.019648 | 21.8312964 | 52.5 | 140 | 60 | 0 | 0 | 90 | 200
1.0133565 | 20.974252 | 52.5 | 140 | 60 | 0 | 0 | 90 | 200
0 | 4.0233716 | 52.5 | 140 | 60 | 0 | 0 | 90 | 200
99.998481 | 23.7226324 | 42.5 | 180 | 20 | 0 | 0 | 110 | 200
98.977353 | 23.8301344 | 42.5 | 180 | 20 | 0 | 0 | 110 | 200
97.9734165 | 23.3387716 | 42.5 | 180 | 20 | 0 | 0 | 110 | 200
96.971835 | 22.761582 | 42.5 | 180 | 20 | 0 | 0 | 110 | 200
95.9660145 | 22.2221492 | 42.5 | 180 | 20 | 0 | 0 | 110 | 200
94.954071 | 22.1120252 | 42.5 | 180 | 20 | 0 | 0 | 110 | 200
93.943305 | 21.7147048 | 42.5 | 180 | 20 | 0 | 0 | 110 | 200
92.931597 | 21.44359 | 42.5 | 180 | 20 | 0 | 0 | 110 | 200
91.921302 | 21.177894 | 42.5 | 180 | 20 | 0 | 0 | 110 | 200
90.905355 | 21.142934 | 42.5 | 180 | 20 | 0 | 0 | 110 | 200
89.8901145 | 21.0382288 | 42.5 | 180 | 20 | 0 | 0 | 110 | 200
88.886649 | 20.31613 | 42.5 | 180 | 20 | 0 | 0 | 110 | 200
87.884361 | 19.6611544 | 42.5 | 180 | 20 | 0 | 0 | 110 | 200
86.8667655 | 19.8114824 | 42.5 | 180 | 20 | 0 | 0 | 110 | 200
85.852938 | 19.567112 | 42.5 | 180 | 20 | 0 | 0 | 110 | 200
84.8513565 | 18.8235128 | 42.5 | 180 | 20 | 0 | 0 | 110 | 200
83.8325835 | 18.8852172 | 42.5 | 180 | 20 | 0 | 0 | 110 | 200
82.831473 | 18.1496588 | 42.5 | 180 | 20 | 0 | 0 | 110 | 200
81.8143485 | 18.1819968 | 42.5 | 180 | 20 | 0 | 0 | 110 | 200
80.808999 | 17.5081428 | 42.5 | 180 | 20 | 0 | 0 | 110 | 200
79.795407 | 17.4034376 | 42.5 | 180 | 20 | 0 | 0 | 110 | 200
78.7877025 | 16.976576 | 42.5 | 180 | 20 | 0 | 0 | 110 | 200
77.777643 | 16.6437568 | 42.5 | 180 | 20 | 0 | 0 | 110 | 200
76.765464 | 16.6196344 | 42.5 | 180 | 20 | 0 | 0 | 110 | 200
75.7554045 | 16.412846 | 42.5 | 180 | 20 | 0 | 0 | 110 | 200
74.7474645 | 15.9377396 | 42.5 | 180 | 20 | 0 | 0 | 110 | 200
73.7362275 | 15.6827064 | 42.5 | 180 | 20 | 0 | 0 | 110 | 200
72.7259325 | 15.3713876 | 42.5 | 180 | 20 | 0 | 0 | 110 | 200
71.715402 | 14.98473 | 42.5 | 180 | 20 | 0 | 0 | 110 | 200
70.7067555 | 14.7511972 | 42.5 | 180 | 20 | 0 | 0 | 110 | 200
69.694812 | 14.3779992 | 42.5 | 180 | 20 | 0 | 0 | 110 | 200
68.684988 | 14.157926 | 42.5 | 180 | 20 | 0 | 0 | 110 | 200
67.675164 | 13.7632276 | 42.5 | 180 | 20 | 0 | 0 | 110 | 200
66.6660465 | 13.3176624 | 42.5 | 180 | 20 | 0 | 0 | 110 | 200
65.6614035 | 12.845178 | 42.5 | 180 | 20 | 0 | 0 | 110 | 200
64.645221 | 12.7941364 | 42.5 | 180 | 20 | 0 | 0 | 110 | 200
63.634455 | 12.4613172 | 42.5 | 180 | 20 | 0 | 0 | 110 | 200
62.6267505 | 12.0398744 | 42.5 | 180 | 20 | 0 | 0 | 110 | 200
61.6150425 | 11.9673324 | 42.5 | 180 | 20 | 0 | 0 | 110 | 200
60.6042765 | 11.5002668 | 42.5 | 180 | 20 | 0 | 0 | 110 | 200
59.598456 | 11.2613152 | 42.5 | 180 | 20 | 0 | 0 | 110 | 200
58.5813315 | 11.2560712 | 42.5 | 180 | 20 | 0 | 0 | 110 | 200
57.5771595 | 10.8398724 | 42.5 | 180 | 20 | 0 | 0 | 110 | 200
56.5640385 | 10.7271264 | 42.5 | 180 | 20 | 0 | 0 | 110 | 200
55.552095 | 10.6412996 | 42.5 | 180 | 20 | 0 | 0 | 110 | 200
54.550278 | 10.1929376 | 42.5 | 180 | 20 | 0 | 0 | 110 | 200
53.5331535 | 10.4210516 | 42.5 | 180 | 20 | 0 | 0 | 110 | 200
52.518855 | 10.3083056 | 42.5 | 180 | 20 | 0 | 0 | 110 | 200
51.508089 | 10.3030616 | 42.5 | 180 | 20 | 0 | 0 | 110 | 200
50.5074495 | 9.9244448 | 42.5 | 180 | 20 | 0 | 0 | 110 | 200
49.5028065 | 9.4306348 | 42.5 | 180 | 20 | 0 | 0 | 110 | 200
48.488979 | 9.4734608 | 42.5 | 180 | 20 | 0 | 0 | 110 | 200
47.479626 | 9.3607148 | 42.5 | 180 | 20 | 0 | 0 | 110 | 200
46.4723925 | 8.974232 | 42.5 | 180 | 20 | 0 | 0 | 110 | 200
45.4606845 | 9.202346 | 42.5 | 180 | 20 | 0 | 0 | 110 | 200
44.447799 | 9.1567232 | 42.5 | 180 | 20 | 0 | 0 | 110 | 200
43.4302035 | 9.5110428 | 42.5 | 180 | 20 | 0 | 0 | 110 | 200
42.416376 | 9.2560096 | 42.5 | 180 | 20 | 0 | 0 | 110 | 200
41.41032 | 8.9581504 | 42.5 | 180 | 20 | 0 | 0 | 110 | 200
40.4096805 | 8.5714928 | 42.5 | 180 | 20 | 0 | 0 | 110 | 200
39.390672 | 9.1137224 | 42.5 | 180 | 20 | 0 | 0 | 110 | 200
38.378493 | 8.6627384 | 42.5 | 180 | 20 | 0 | 0 | 110 | 200
37.3797375 | 8.4320024 | 42.5 | 180 | 20 | 0 | 0 | 110 | 200
36.3562545 | 8.8130664 | 42.5 | 180 | 20 | 0 | 0 | 110 | 200
35.359383 | 8.190254 | 42.5 | 180 | 20 | 0 | 0 | 110 | 200
34.3347225 | 8.4211648 | 42.5 | 180 | 20 | 0 | 0 | 110 | 200
33.3366735 | 8.074886 | 42.5 | 180 | 20 | 0 | 0 | 110 | 200
32.321433 | 7.8333124 | 42.5 | 180 | 20 | 0 | 0 | 110 | 200
31.302189 | 8.6655352 | 42.5 | 180 | 20 | 0 | 0 | 110 | 200
30.30885 | 7.7931084 | 42.5 | 180 | 20 | 0 | 0 | 110 | 200
29.2964355 | 7.5728604 | 42.5 | 180 | 20 | 0 | 0 | 110 | 200
28.2781335 | 7.9110984 | 42.5 | 180 | 20 | 0 | 0 | 110 | 200
27.2640705 | 8.0158036 | 42.5 | 180 | 20 | 0 | 0 | 110 | 200
26.260134 | 7.9352208 | 42.5 | 180 | 20 | 0 | 0 | 110 | 200
25.2486615 | 8.037304 | 42.5 | 180 | 20 | 0 | 0 | 110 | 200
24.2454315 | 7.6399836 | 42.5 | 180 | 20 | 0 | 0 | 110 | 200
23.233488 | 7.6319428 | 42.5 | 180 | 20 | 0 | 0 | 110 | 200
22.217541 | 7.6560652 | 42.5 | 180 | 20 | 0 | 0 | 110 | 200
21.2074815 | 7.4494516 | 42.5 | 180 | 20 | 0 | 0 | 110 | 200
20.193183 | 7.3877472 | 42.5 | 180 | 20 | 0 | 0 | 110 | 200
19.1897175 | 6.6736892 | 42.5 | 180 | 20 | 0 | 0 | 110 | 200
18.183897 | 6.8588024 | 42.5 | 180 | 20 | 0 | 0 | 110 | 200
17.174544 | 6.8105576 | 42.5 | 180 | 20 | 0 | 0 | 110 | 200
16.153887 | 6.982386 | 42.5 | 180 | 20 | 0 | 0 | 110 | 200
15.153954 | 6.3676144 | 42.5 | 180 | 20 | 0 | 0 | 110 | 200
14.1438945 | 6.45886 | 42.5 | 180 | 20 | 0 | 0 | 110 | 200
13.127712 | 6.2763688 | 42.5 | 180 | 20 | 0 | 0 | 110 | 200
12.124011 | 6.3595736 | 42.5 | 180 | 20 | 0 | 0 | 110 | 200
11.107122 | 5.6963824 | 42.5 | 180 | 20 | 0 | 0 | 110 | 200
10.100124 | 6.4695228 | 42.5 | 180 | 20 | 0 | 0 | 110 | 200
9.092655 | 5.8306288 | 42.5 | 180 | 20 | 0 | 0 | 110 | 200
8.078121 | 5.6883416 | 42.5 | 180 | 20 | 0 | 0 | 110 | 200
7.0680615 | 6.1393256 | 42.5 | 180 | 20 | 0 | 0 | 110 | 200
6.060828 | 5.1864908 | 42.5 | 180 | 20 | 0 | 0 | 110 | 200
5.0479425 | 4.8159148 | 42.5 | 180 | 20 | 0 | 0 | 110 | 200
4.0376475 | 5.1595716 | 42.5 | 180 | 20 | 0 | 0 | 110 | 200
3.027588 | 4.8749972 | 42.5 | 180 | 20 | 0 | 0 | 110 | 200
2.017764 | 4.7342832 | 42.5 | 180 | 20 | 0 | 0 | 110 | 200
1.006527 | 4.6598184 | 42.5 | 180 | 20 | 0 | 0 | 110 | 200
0 | 0 | 42.5 | 180 | 20 | 0 | 0 | 110 | 200
99.9925935 | 21.328222 | 42.5 | 160 | 40 | 0 | 0 | 110 | 200
98.991483 | 21.0006468 | 42.5 | 160 | 40 | 0 | 0 | 110 | 200
97.9856625 | 20.6784904 | 42.5 | 160 | 40 | 0 | 0 | 110 | 200
96.9734835 | 20.5174996 | 42.5 | 160 | 40 | 0 | 0 | 110 | 200
95.9598915 | 20.4771208 | 42.5 | 160 | 40 | 0 | 0 | 110 | 200
94.945593 | 20.3617528 | 42.5 | 160 | 40 | 0 | 0 | 110 | 200
93.940008 | 20.0341776 | 42.5 | 160 | 40 | 0 | 0 | 110 | 200
92.928771 | 19.8973092 | 42.5 | 160 | 40 | 0 | 0 | 110 | 200
91.921302 | 19.5779496 | 42.5 | 160 | 40 | 0 | 0 | 110 | 200
90.912891 | 19.2825376 | 42.5 | 160 | 40 | 0 | 0 | 110 | 200
89.903067 | 19.1322096 | 42.5 | 160 | 40 | 0 | 0 | 110 | 200
88.8835875 | 19.3711612 | 42.5 | 160 | 40 | 0 | 0 | 110 | 200
87.8714085 | 19.1241688 | 42.5 | 160 | 40 | 0 | 0 | 110 | 200
86.8724175 | 18.4155296 | 42.5 | 160 | 40 | 0 | 0 | 110 | 200
85.8583545 | 18.477234 | 42.5 | 160 | 40 | 0 | 0 | 110 | 200
84.8452335 | 18.3590692 | 42.5 | 160 | 40 | 0 | 0 | 110 | 200
83.839413 | 17.9189228 | 42.5 | 160 | 40 | 0 | 0 | 110 | 200
82.8208755 | 17.9645456 | 42.5 | 160 | 40 | 0 | 0 | 110 | 200
81.819765 | 17.4679388 | 42.5 | 160 | 40 | 0 | 0 | 110 | 200
80.804289 | 17.3980188 | 42.5 | 160 | 40 | 0 | 0 | 110 | 200
79.7970555 | 17.0221988 | 42.5 | 160 | 40 | 0 | 0 | 110 | 200
78.789822 | 16.670676 | 42.5 | 160 | 40 | 0 | 0 | 110 | 200
77.774346 | 16.6248784 | 42.5 | 160 | 40 | 0 | 0 | 110 | 200
76.7661705 | 16.2894372 | 42.5 | 160 | 40 | 0 | 0 | 110 | 200
75.7601145 | 15.77133 | 42.5 | 160 | 40 | 0 | 0 | 110 | 200
74.7477 | 15.6182052 | 42.5 | 160 | 40 | 0 | 0 | 110 | 200
73.7362275 | 15.3338056 | 42.5 | 160 | 40 | 0 | 0 | 110 | 200
72.7278165 | 15.0464344 | 42.5 | 160 | 40 | 0 | 0 | 110 | 200
71.7179925 | 14.7323188 | 42.5 | 160 | 40 | 0 | 0 | 110 | 200
70.7062845 | 14.4881232 | 42.5 | 160 | 40 | 0 | 0 | 110 | 200
69.6955185 | 14.2089676 | 42.5 | 160 | 40 | 0 | 0 | 110 | 200
68.6847525 | 13.894852 | 42.5 | 160 | 40 | 0 | 0 | 110 | 200
67.677048 | 13.3365408 | 42.5 | 160 | 40 | 0 | 0 | 110 | 200
66.6646335 | 13.2881212 | 42.5 | 160 | 40 | 0 | 0 | 110 | 200
65.6557515 | 12.7995552 | 42.5 | 160 | 40 | 0 | 0 | 110 | 200
64.6459275 | 12.5284404 | 42.5 | 160 | 40 | 0 | 0 | 110 | 200
63.6379875 | 12.2707852 | 42.5 | 160 | 40 | 0 | 0 | 110 | 200
62.6239245 | 12.0828752 | 42.5 | 160 | 40 | 0 | 0 | 110 | 200
61.61622 | 11.5915124 | 42.5 | 160 | 40 | 0 | 0 | 110 | 200
60.604512 | 11.4116432 | 42.5 | 160 | 40 | 0 | 0 | 110 | 200
59.593746 | 11.1754884 | 42.5 | 160 | 40 | 0 | 0 | 110 | 200
58.586748 | 10.8963328 | 42.5 | 160 | 40 | 0 | 0 | 110 | 200
57.5743335 | 10.7271264 | 42.5 | 160 | 40 | 0 | 0 | 110 | 200
56.559093 | 10.8479132 | 42.5 | 160 | 40 | 0 | 0 | 110 | 200
55.5593955 | 10.1203956 | 42.5 | 160 | 40 | 0 | 0 | 110 | 200
54.542742 | 10.1822748 | 42.5 | 160 | 40 | 0 | 0 | 110 | 200
53.530092 | 10.3808476 | 42.5 | 160 | 40 | 0 | 0 | 110 | 200
52.527333 | 9.8653624 | 42.5 | 160 | 40 | 0 | 0 | 110 | 200
51.518922 | 9.6077072 | 42.5 | 160 | 40 | 0 | 0 | 110 | 200
50.504859 | 9.6774524 | 42.5 | 160 | 40 | 0 | 0 | 110 | 200
49.490796 | 9.6185448 | 42.5 | 160 | 40 | 0 | 0 | 110 | 200
48.478146 | 9.6346264 | 42.5 | 160 | 40 | 0 | 0 | 110 | 200
47.4685575 | 9.6022884 | 42.5 | 160 | 40 | 0 | 0 | 110 | 200
46.458498 | 9.4734608 | 42.5 | 160 | 40 | 0 | 0 | 110 | 200
45.4489095 | 9.3472552 | 42.5 | 160 | 40 | 0 | 0 | 110 | 200
44.4447375 | 8.7809032 | 42.5 | 160 | 40 | 0 | 0 | 110 | 200
43.4415075 | 8.635994 | 42.5 | 160 | 40 | 0 | 0 | 110 | 200
42.42768 | 8.8104444 | 42.5 | 160 | 40 | 0 | 0 | 110 | 200
41.407023 | 9.1593452 | 42.5 | 160 | 40 | 0 | 0 | 110 | 200
40.3979055 | 8.9501096 | 42.5 | 160 | 40 | 0 | 0 | 110 | 200
39.398208 | 8.485666 | 42.5 | 160 | 40 | 0 | 0 | 110 | 200
38.3796705 | 8.8695268 | 42.5 | 160 | 40 | 0 | 0 | 110 | 200
37.3689045 | 8.488288 | 42.5 | 160 | 40 | 0 | 0 | 110 | 200
36.3652035 | 8.4452872 | 42.5 | 160 | 40 | 0 | 0 | 110 | 200
35.347608 | 8.4050832 | 42.5 | 160 | 40 | 0 | 0 | 110 | 200
34.3446135 | 8.18501 | 42.5 | 160 | 40 | 0 | 0 | 110 | 200
33.3300795 | 7.9567212 | 42.5 | 160 | 40 | 0 | 0 | 110 | 200
32.3141325 | 8.6144936 | 42.5 | 160 | 40 | 0 | 0 | 110 | 200
31.3193805 | 7.8439752 | 42.5 | 160 | 40 | 0 | 0 | 110 | 200
30.29943 | 7.9810184 | 42.5 | 160 | 40 | 0 | 0 | 110 | 200
29.284425 | 8.2682148 | 42.5 | 160 | 40 | 0 | 0 | 110 | 200
28.27884 | 8.2386736 | 42.5 | 160 | 40 | 0 | 0 | 110 | 200
27.278436 | 7.5406972 | 42.5 | 160 | 40 | 0 | 0 | 110 | 200
26.267199 | 7.3367056 | 42.5 | 160 | 40 | 0 | 0 | 110 | 200
25.256433 | 7.5031152 | 42.5 | 160 | 40 | 0 | 0 | 110 | 200
24.2477865 | 7.097754 | 42.5 | 160 | 40 | 0 | 0 | 110 | 200
23.235372 | 7.2024592 | 42.5 | 160 | 40 | 0 | 0 | 110 | 200
22.2271965 | 6.83468 | 42.5 | 160 | 40 | 0 | 0 | 110 | 200
21.217608 | 6.8615992 | 42.5 | 160 | 40 | 0 | 0 | 110 | 200
20.204958 | 7.207878 | 42.5 | 160 | 40 | 0 | 0 | 110 | 200
19.1920725 | 7.3097864 | 42.5 | 160 | 40 | 0 | 0 | 110 | 200
18.1756545 | 7.1889996 | 42.5 | 160 | 40 | 0 | 0 | 110 | 200
17.1728955 | 6.5555244 | 42.5 | 160 | 40 | 0 | 0 | 110 | 200
16.163778 | 6.79972 | 42.5 | 160 | 40 | 0 | 0 | 110 | 200
15.147831 | 6.872262 | 42.5 | 160 | 40 | 0 | 0 | 110 | 200
14.1438945 | 5.6937604 | 42.5 | 160 | 40 | 0 | 0 | 110 | 200
13.129125 | 6.7325968 | 42.5 | 160 | 40 | 0 | 0 | 110 | 200
12.1218915 | 6.1501632 | 42.5 | 160 | 40 | 0 | 0 | 110 | 200
11.111361 | 6.2038268 | 42.5 | 160 | 40 | 0 | 0 | 110 | 200
10.102479 | 5.8091284 | 42.5 | 160 | 40 | 0 | 0 | 110 | 200
9.0862965 | 6.0400392 | 42.5 | 160 | 40 | 0 | 0 | 110 | 200
8.083773 | 5.5165132 | 42.5 | 160 | 40 | 0 | 0 | 110 | 200
7.067826 | 5.67226 | 42.5 | 160 | 40 | 0 | 0 | 110 | 200
6.0582375 | 5.3850636 | 42.5 | 160 | 40 | 0 | 0 | 110 | 200
5.0493555 | 5.6455156 | 42.5 | 160 | 40 | 0 | 0 | 110 | 200
4.042122 | 5.0950704 | 42.5 | 160 | 40 | 0 | 0 | 110 | 200
3.029943 | 4.5152588 | 42.5 | 160 | 40 | 0 | 0 | 110 | 200
2.0208255 | 4.279104 | 42.5 | 160 | 40 | 0 | 0 | 110 | 200
1.0048785 | 4.3584632 | 42.5 | 160 | 40 | 0 | 0 | 110 | 200
0 | 0 | 42.5 | 160 | 40 | 0 | 0 | 110 | 200
99.992358 | 22.8771248 | 42.5 | 140 | 60 | 0 | 0 | 110 | 200
98.979708 | 22.7830824 | 42.5 | 140 | 60 | 0 | 0 | 110 | 200
97.979775 | 22.1711076 | 42.5 | 140 | 60 | 0 | 0 | 110 | 200
96.9753675 | 21.6797448 | 42.5 | 140 | 60 | 0 | 0 | 110 | 200
95.9674275 | 21.3549664 | 42.5 | 140 | 60 | 0 | 0 | 110 | 200
94.955484 | 21.215476 | 42.5 | 140 | 60 | 0 | 0 | 110 | 200
93.944718 | 21.0141064 | 42.5 | 140 | 60 | 0 | 0 | 110 | 200
92.933952 | 20.769736 | 42.5 | 140 | 60 | 0 | 0 | 110 | 200
91.924128 | 20.4073756 | 42.5 | 140 | 60 | 0 | 0 | 110 | 200
90.9107715 | 20.5174996 | 42.5 | 140 | 60 | 0 | 0 | 110 | 200
89.892234 | 20.50404 | 42.5 | 140 | 60 | 0 | 0 | 110 | 200
88.8826455 | 20.1497204 | 42.5 | 140 | 60 | 0 | 0 | 110 | 200
87.8827125 | 19.3711612 | 42.5 | 140 | 60 | 0 | 0 | 110 | 200
86.870769 | 19.2905784 | 42.5 | 140 | 60 | 0 | 0 | 110 | 200
85.8531735 | 19.2073736 | 42.5 | 140 | 60 | 0 | 0 | 110 | 200
84.85065 | 18.6060616 | 42.5 | 140 | 60 | 0 | 0 | 110 | 200
83.8354095 | 18.4127328 | 42.5 | 140 | 60 | 0 | 0 | 110 | 200
82.8288825 | 18.0155872 | 42.5 | 140 | 60 | 0 | 0 | 110 | 200
81.8167035 | 17.8678812 | 42.5 | 140 | 60 | 0 | 0 | 110 | 200
80.80947 | 17.3578148 | 42.5 | 140 | 60 | 0 | 0 | 110 | 200
79.795878 | 17.2585284 | 42.5 | 140 | 60 | 0 | 0 | 110 | 200
78.788409 | 16.8799116 | 42.5 | 140 | 60 | 0 | 0 | 110 | 200
77.7778785 | 16.5014696 | 42.5 | 140 | 60 | 0 | 0 | 110 | 200
76.7656995 | 16.3161816 | 42.5 | 140 | 60 | 0 | 0 | 110 | 200
75.756111 | 16.034404 | 42.5 | 140 | 60 | 0 | 0 | 110 | 200
74.7441675 | 15.7176664 | 42.5 | 140 | 60 | 0 | 0 | 110 | 200
73.737405 | 15.357928 | 42.5 | 140 | 60 | 0 | 0 | 110 | 200
72.726168 | 14.9953928 | 42.5 | 140 | 60 | 0 | 0 | 110 | 200
71.716344 | 14.7323188 | 42.5 | 140 | 60 | 0 | 0 | 110 | 200
70.706991 | 14.3699584 | 42.5 | 140 | 60 | 0 | 0 | 110 | 200
69.6969315 | 14.117722 | 42.5 | 140 | 60 | 0 | 0 | 110 | 200
68.684517 | 13.6989012 | 42.5 | 140 | 60 | 0 | 0 | 110 | 200
67.6735155 | 13.5646548 | 42.5 | 140 | 60 | 0 | 0 | 110 | 200
66.6646335 | 13.0787108 | 42.5 | 140 | 60 | 0 | 0 | 110 | 200
65.6585775 | 12.7404728 | 42.5 | 140 | 60 | 0 | 0 | 110 | 200
64.648518 | 12.5364812 | 42.5 | 140 | 60 | 0 | 0 | 110 | 200
63.631629 | 12.5097368 | 42.5 | 140 | 60 | 0 | 0 | 110 | 200
62.623689 | 12.1204572 | 42.5 | 140 | 60 | 0 | 0 | 110 | 200
61.6164555 | 11.8358828 | 42.5 | 140 | 60 | 0 | 0 | 110 | 200
60.600744 | 11.8545864 | 42.5 | 140 | 60 | 0 | 0 | 110 | 200
59.5982205 | 11.3258164 | 42.5 | 140 | 60 | 0 | 0 | 110 | 200
58.5789765 | 11.6184316 | 42.5 | 140 | 60 | 0 | 0 | 110 | 200
57.580692 | 10.9445776 | 42.5 | 140 | 60 | 0 | 0 | 110 | 200
56.560506 | 11.076202 | 42.5 | 140 | 60 | 0 | 0 | 110 | 200
55.5556275 | 11.0251604 | 42.5 | 140 | 60 | 0 | 0 | 110 | 200
54.550278 | 10.437308 | 42.5 | 140 | 60 | 0 | 0 | 110 | 200
53.5298565 | 10.8989548 | 42.5 | 140 | 60 | 0 | 0 | 110 | 200
52.52121 | 10.85071 | 42.5 | 140 | 60 | 0 | 0 | 110 | 200
51.515154 | 10.5741764 | 42.5 | 140 | 60 | 0 | 0 | 110 | 200
50.5112175 | 10.211816 | 42.5 | 140 | 60 | 0 | 0 | 110 | 200
49.499745 | 10.0050276 | 42.5 | 140 | 60 | 0 | 0 | 110 | 200
48.4878015 | 9.9969868 | 42.5 | 140 | 60 | 0 | 0 | 110 | 200
47.473974 | 10.0506504 | 42.5 | 140 | 60 | 0 | 0 | 110 | 200
46.4662695 | 9.8922816 | 42.5 | 140 | 60 | 0 | 0 | 110 | 200
45.4616265 | 9.5647064 | 42.5 | 140 | 60 | 0 | 0 | 110 | 200
44.451096 | 9.4815016 | 42.5 | 140 | 60 | 0 | 0 | 110 | 200
43.43562 | 9.8601184 | 42.5 | 140 | 60 | 0 | 0 | 110 | 200
42.419673 | 10.0747728 | 42.5 | 140 | 60 | 0 | 0 | 110 | 200
41.407023 | 9.7795356 | 42.5 | 140 | 60 | 0 | 0 | 110 | 200
40.408503 | 9.352674 | 42.5 | 140 | 60 | 0 | 0 | 110 | 200
39.397737 | 9.5647064 | 42.5 | 140 | 60 | 0 | 0 | 110 | 200
38.375196 | 9.7499944 | 42.5 | 140 | 60 | 0 | 0 | 110 | 200
37.377618 | 9.162142 | 42.5 | 140 | 60 | 0 | 0 | 110 | 200
36.3581385 | 9.5835848 | 42.5 | 140 | 60 | 0 | 0 | 110 | 200
35.357499 | 8.8936492 | 42.5 | 140 | 60 | 0 | 0 | 110 | 200
34.334487 | 9.6587488 | 42.5 | 140 | 60 | 0 | 0 | 110 | 200
33.339735 | 8.4991256 | 42.5 | 140 | 60 | 0 | 0 | 110 | 200
32.31531 | 9.0976408 | 42.5 | 140 | 60 | 0 | 0 | 110 | 200
31.3123155 | 9.2935916 | 42.5 | 140 | 60 | 0 | 0 | 110 | 200
30.308379 | 8.4802472 | 42.5 | 140 | 60 | 0 | 0 | 110 | 200
29.2884285 | 8.8399856 | 42.5 | 140 | 60 | 0 | 0 | 110 | 200
28.2762495 | 9.1808456 | 42.5 | 140 | 60 | 0 | 0 | 110 | 200
27.2673675 | 8.9258124 | 42.5 | 140 | 60 | 0 | 0 | 110 | 200
26.2660215 | 8.563452 | 42.5 | 140 | 60 | 0 | 0 | 110 | 200
25.253607 | 8.6976984 | 42.5 | 140 | 60 | 0 | 0 | 110 | 200
24.2459025 | 8.2816744 | 42.5 | 140 | 60 | 0 | 0 | 110 | 200
23.2379625 | 8.2493364 | 42.5 | 140 | 60 | 0 | 0 | 110 | 200
22.2229575 | 8.3540416 | 42.5 | 140 | 60 | 0 | 0 | 110 | 200
21.2140755 | 8.2949592 | 42.5 | 140 | 60 | 0 | 0 | 110 | 200
20.1967155 | 8.37292 | 42.5 | 140 | 60 | 0 | 0 | 110 | 200
19.1850075 | 7.999722 | 42.5 | 140 | 60 | 0 | 0 | 110 | 200
18.1822485 | 7.588942 | 42.5 | 140 | 60 | 0 | 0 | 110 | 200
17.175486 | 7.5702384 | 42.5 | 140 | 60 | 0 | 0 | 110 | 200
16.1593035 | 7.8950168 | 42.5 | 140 | 60 | 0 | 0 | 110 | 200
15.1480665 | 7.4870336 | 42.5 | 140 | 60 | 0 | 0 | 110 | 200
14.146485 | 7.0870912 | 42.5 | 140 | 60 | 0 | 0 | 110 | 200
13.1260635 | 7.5782792 | 42.5 | 140 | 60 | 0 | 0 | 110 | 200
12.1214205 | 7.0119272 | 42.5 | 140 | 60 | 0 | 0 | 110 | 200
11.107122 | 6.8857216 | 42.5 | 140 | 60 | 0 | 0 | 110 | 200
10.1027145 | 7.1407548 | 42.5 | 140 | 60 | 0 | 0 | 110 | 200
9.088887 | 6.7460564 | 42.5 | 140 | 60 | 0 | 0 | 110 | 200
8.079534 | 6.8668432 | 42.5 | 140 | 60 | 0 | 0 | 110 | 200
7.0699455 | 6.268328 | 42.5 | 140 | 60 | 0 | 0 | 110 | 200
6.062241 | 5.9246712 | 42.5 | 140 | 60 | 0 | 0 | 110 | 200
5.0512395 | 5.9138336 | 42.5 | 140 | 60 | 0 | 0 | 110 | 200
4.038354 | 6.3567768 | 42.5 | 140 | 60 | 0 | 0 | 110 | 200
3.0301785 | 5.8440884 | 42.5 | 140 | 60 | 0 | 0 | 110 | 200
2.021532 | 5.6362512 | 42.5 | 140 | 60 | 0 | 0 | 110 | 200
1.0105305 | 5.3142696 | 42.5 | 140 | 60 | 0 | 0 | 110 | 200
0 | 0 | 42.5 | 140 | 60 | 0 | 0 | 110 | 200
100.011198 | 26.6917852 | 52.5 | 180 | 20 | 0 | 0 | 110 | 200
98.996193 | 26.4206704 | 52.5 | 180 | 20 | 0 | 0 | 110 | 200
97.9748295 | 26.6031616 | 52.5 | 180 | 20 | 0 | 0 | 110 | 200
96.9579405 | 26.5064972 | 52.5 | 180 | 20 | 0 | 0 | 110 | 200
95.9471745 | 26.2273416 | 52.5 | 180 | 20 | 0 | 0 | 110 | 200
94.9392345 | 25.690356 | 52.5 | 180 | 20 | 0 | 0 | 110 | 200
93.9298815 | 25.427282 | 52.5 | 180 | 20 | 0 | 0 | 110 | 200
92.9191155 | 25.0595028 | 52.5 | 180 | 20 | 0 | 0 | 110 | 200
91.9102335 | 24.5522332 | 52.5 | 180 | 20 | 0 | 0 | 110 | 200
90.9055905 | 23.7817148 | 52.5 | 180 | 20 | 0 | 0 | 110 | 200
89.906835 | 23.097198 | 52.5 | 180 | 20 | 0 | 0 | 110 | 200
88.894656 | 22.91191 | 52.5 | 180 | 20 | 0 | 0 | 110 | 200
87.872586 | 23.0033304 | 52.5 | 180 | 20 | 0 | 0 | 110 | 200
86.8644105 | 22.3535988 | 52.5 | 180 | 20 | 0 | 0 | 110 | 200
85.864242 | 21.5858772 | 52.5 | 180 | 20 | 0 | 0 | 110 | 200
84.845469 | 21.6475816 | 52.5 | 180 | 20 | 0 | 0 | 110 | 200
83.839884 | 21.0086876 | 52.5 | 180 | 20 | 0 | 0 | 110 | 200
82.824408 | 20.7912364 | 52.5 | 180 | 20 | 0 | 0 | 110 | 200
81.821178 | 20.206006 | 52.5 | 180 | 20 | 0 | 0 | 110 | 200
80.8035825 | 20.1603832 | 52.5 | 180 | 20 | 0 | 0 | 110 | 200
79.7998815 | 19.4463252 | 52.5 | 180 | 20 | 0 | 0 | 110 | 200
78.784641 | 19.2021296 | 52.5 | 180 | 20 | 0 | 0 | 110 | 200
77.7764655 | 18.888014 | 52.5 | 180 | 20 | 0 | 0 | 110 | 200
76.7680545 | 18.4987344 | 52.5 | 180 | 20 | 0 | 0 | 110 | 200
75.756111 | 18.0342908 | 52.5 | 180 | 20 | 0 | 0 | 110 | 200
74.7460515 | 17.8570436 | 52.5 | 180 | 20 | 0 | 0 | 110 | 200
73.7352855 | 17.5591844 | 52.5 | 180 | 20 | 0 | 0 | 110 | 200
72.726639 | 17.0973628 | 52.5 | 180 | 20 | 0 | 0 | 110 | 200
71.716344 | 16.8799116 | 52.5 | 180 | 20 | 0 | 0 | 110 | 200
70.7053425 | 16.6678792 | 52.5 | 180 | 20 | 0 | 0 | 110 | 200
69.699051 | 16.0316072 | 52.5 | 180 | 20 | 0 | 0 | 110 | 200
68.684988 | 15.9859844 | 52.5 | 180 | 20 | 0 | 0 | 110 | 200
67.677048 | 15.7257072 | 52.5 | 180 | 20 | 0 | 0 | 110 | 200
66.664869 | 15.3740096 | 52.5 | 180 | 20 | 0 | 0 | 110 | 200
65.6557515 | 15.285386 | 52.5 | 180 | 20 | 0 | 0 | 110 | 200
64.642866 | 14.9901488 | 52.5 | 180 | 20 | 0 | 0 | 110 | 200
63.638223 | 14.6545328 | 52.5 | 180 | 20 | 0 | 0 | 110 | 200
62.626515 | 14.5068268 | 52.5 | 180 | 20 | 0 | 0 | 110 | 200
61.613865 | 14.3727552 | 52.5 | 180 | 20 | 0 | 0 | 110 | 200
60.610164 | 13.897474 | 52.5 | 180 | 20 | 0 | 0 | 110 | 200
59.5902135 | 14.042558 | 52.5 | 180 | 20 | 0 | 0 | 110 | 200
58.590516 | 13.556614 | 52.5 | 180 | 20 | 0 | 0 | 110 | 200
57.5719785 | 13.6398188 | 52.5 | 180 | 20 | 0 | 0 | 110 | 200
56.5678065 | 13.3445816 | 52.5 | 180 | 20 | 0 | 0 | 110 | 200
55.553979 | 13.2290388 | 52.5 | 180 | 20 | 0 | 0 | 110 | 200
54.540387 | 13.4117048 | 52.5 | 180 | 20 | 0 | 0 | 110 | 200
53.5378635 | 12.91772 | 52.5 | 180 | 20 | 0 | 0 | 110 | 200
52.529217 | 12.5606036 | 52.5 | 180 | 20 | 0 | 0 | 110 | 200
51.509973 | 12.7565544 | 52.5 | 180 | 20 | 0 | 0 | 110 | 200
50.4975585 | 12.9633428 | 52.5 | 180 | 20 | 0 | 0 | 110 | 200
49.488441 | 12.5981856 | 52.5 | 180 | 20 | 0 | 0 | 110 | 200
48.479088 | 12.732432 | 52.5 | 180 | 20 | 0 | 0 | 110 | 200
47.4694995 | 12.4237352 | 52.5 | 180 | 20 | 0 | 0 | 110 | 200
46.458498 | 12.4237352 | 52.5 | 180 | 20 | 0 | 0 | 110 | 200
45.445848 | 12.2868668 | 52.5 | 180 | 20 | 0 | 0 | 110 | 200
44.436966 | 11.9512508 | 52.5 | 180 | 20 | 0 | 0 | 110 | 200
43.4292615 | 11.8009228 | 52.5 | 180 | 20 | 0 | 0 | 110 | 200
42.42768 | 11.2721528 | 52.5 | 180 | 20 | 0 | 0 | 110 | 200
41.418327 | 11.3688172 | 52.5 | 180 | 20 | 0 | 0 | 110 | 200
40.3960215 | 11.7016364 | 52.5 | 180 | 20 | 0 | 0 | 110 | 200
39.391614 | 11.081446 | 52.5 | 180 | 20 | 0 | 0 | 110 | 200
38.389797 | 10.6949632 | 52.5 | 180 | 20 | 0 | 0 | 110 | 200
37.3646655 | 11.3097348 | 52.5 | 180 | 20 | 0 | 0 | 110 | 200
36.3703845 | 10.4505928 | 52.5 | 180 | 20 | 0 | 0 | 110 | 200
35.344311 | 11.0225384 | 52.5 | 180 | 20 | 0 | 0 | 110 | 200
34.350501 | 10.1553556 | 52.5 | 180 | 20 | 0 | 0 | 110 | 200
33.323721 | 10.7351672 | 52.5 | 180 | 20 | 0 | 0 | 110 | 200
32.3263785 | 10.21706 | 52.5 | 180 | 20 | 0 | 0 | 110 | 200
31.3151415 | 9.8251584 | 52.5 | 180 | 20 | 0 | 0 | 110 | 200
30.294249 | 10.327184 | 52.5 | 180 | 20 | 0 | 0 | 110 | 200
29.292903 | 10.0130684 | 52.5 | 180 | 20 | 0 | 0 | 110 | 200
28.288731 | 9.7849544 | 52.5 | 180 | 20 | 0 | 0 | 110 | 200
27.277023 | 9.1836424 | 52.5 | 180 | 20 | 0 | 0 | 110 | 200
26.262489 | 9.1460604 | 52.5 | 180 | 20 | 0 | 0 | 110 | 200
25.248426 | 9.2264684 | 52.5 | 180 | 20 | 0 | 0 | 110 | 200
24.2369535 | 9.2077648 | 52.5 | 180 | 20 | 0 | 0 | 110 | 200
23.225952 | 9.1406416 | 52.5 | 180 | 20 | 0 | 0 | 110 | 200
22.2215445 | 8.6574944 | 52.5 | 180 | 20 | 0 | 0 | 110 | 200
21.2126625 | 8.4667876 | 52.5 | 180 | 20 | 0 | 0 | 110 | 200
20.2059 | 8.4722064 | 52.5 | 180 | 20 | 0 | 0 | 110 | 200
19.197489 | 8.4265836 | 52.5 | 180 | 20 | 0 | 0 | 110 | 200
18.1761255 | 8.8749456 | 52.5 | 180 | 20 | 0 | 0 | 110 | 200
17.1634755 | 8.37292 | 52.5 | 180 | 20 | 0 | 0 | 110 | 200
16.1640135 | 7.7796488 | 52.5 | 180 | 20 | 0 | 0 | 110 | 200
15.153012 | 8.1661316 | 52.5 | 180 | 20 | 0 | 0 | 110 | 200
14.135652 | 7.4440328 | 52.5 | 180 | 20 | 0 | 0 | 110 | 200
13.133835 | 7.6910252 | 52.5 | 180 | 20 | 0 | 0 | 110 | 200
12.115533 | 7.6856064 | 52.5 | 180 | 20 | 0 | 0 | 110 | 200
11.114187 | 6.7782196 | 52.5 | 180 | 20 | 0 | 0 | 110 | 200
10.0980045 | 6.9018032 | 52.5 | 180 | 20 | 0 | 0 | 110 | 200
9.0914775 | 7.2239596 | 52.5 | 180 | 20 | 0 | 0 | 110 | 200
8.0844795 | 6.0132948 | 52.5 | 180 | 20 | 0 | 0 | 110 | 200
7.0633515 | 6.2870316 | 52.5 | 180 | 20 | 0 | 0 | 110 | 200
6.060357 | 6.4695228 | 52.5 | 180 | 20 | 0 | 0 | 110 | 200
5.050062 | 6.1421224 | 52.5 | 180 | 20 | 0 | 0 | 110 | 200
4.039767 | 5.7287204 | 52.5 | 180 | 20 | 0 | 0 | 110 | 200
3.032298 | 4.7863736 | 52.5 | 180 | 20 | 0 | 0 | 110 | 200
2.0236515 | 4.434676 | 52.5 | 180 | 20 | 0 | 0 | 110 | 200
1.00323 | 4.5105392 | 52.5 | 180 | 20 | 0 | 0 | 110 | 200
0 | 0 | 52.5 | 180 | 20 | 0 | 0 | 110 | 200
99.9963615 | 25.8945224 | 52.5 | 160 | 40 | 0 | 0 | 110 | 200
98.99478 | 25.1185852 | 52.5 | 160 | 40 | 0 | 0 | 110 | 200
97.9856625 | 24.5843964 | 52.5 | 160 | 40 | 0 | 0 | 110 | 200
96.972306 | 24.3482416 | 52.5 | 160 | 40 | 0 | 0 | 110 | 200
95.957772 | 24.2085764 | 52.5 | 160 | 40 | 0 | 0 | 110 | 200
94.94418 | 24.1979136 | 52.5 | 160 | 40 | 0 | 0 | 110 | 200
93.9345915 | 23.8516348 | 52.5 | 160 | 40 | 0 | 0 | 110 | 200
92.9242965 | 23.4219764 | 52.5 | 160 | 40 | 0 | 0 | 110 | 200
91.9224795 | 22.7428784 | 52.5 | 160 | 40 | 0 | 0 | 110 | 200
90.9159525 | 22.3133948 | 52.5 | 160 | 40 | 0 | 0 | 110 | 200
89.9047155 | 22.1441884 | 52.5 | 160 | 40 | 0 | 0 | 110 | 200
88.8854715 | 22.1711076 | 52.5 | 160 | 40 | 0 | 0 | 110 | 200
87.8704665 | 21.8650328 | 52.5 | 160 | 40 | 0 | 0 | 110 | 200
86.871711 | 20.877238 | 52.5 | 160 | 40 | 0 | 0 | 110 | 200
85.8588255 | 20.8959416 | 52.5 | 160 | 40 | 0 | 0 | 110 | 200
84.8414655 | 20.7590732 | 52.5 | 160 | 40 | 0 | 0 | 110 | 200
83.8401195 | 19.9670544 | 52.5 | 160 | 40 | 0 | 0 | 110 | 200
82.823937 | 19.8382268 | 52.5 | 160 | 40 | 0 | 0 | 110 | 200
81.820236 | 19.3470388 | 52.5 | 160 | 40 | 0 | 0 | 110 | 200
80.802405 | 19.2154144 | 52.5 | 160 | 40 | 0 | 0 | 110 | 200
79.797762 | 18.5308976 | 52.5 | 160 | 40 | 0 | 0 | 110 | 200
78.7900575 | 18.1631184 | 52.5 | 160 | 40 | 0 | 0 | 110 | 200
77.7731685 | 18.138996 | 52.5 | 160 | 40 | 0 | 0 | 110 | 200
76.764993 | 17.612848 | 52.5 | 160 | 40 | 0 | 0 | 110 | 200
75.7596435 | 17.2181496 | 52.5 | 160 | 40 | 0 | 0 | 110 | 200
74.7477 | 16.9094528 | 52.5 | 160 | 40 | 0 | 0 | 110 | 200
73.734579 | 16.6411348 | 52.5 | 160 | 40 | 0 | 0 | 110 | 200
72.726639 | 16.2303548 | 52.5 | 160 | 40 | 0 | 0 | 110 | 200
71.71446 | 15.996822 | 52.5 | 160 | 40 | 0 | 0 | 110 | 200
70.704165 | 15.6425024 | 52.5 | 160 | 40 | 0 | 0 | 110 | 200
69.697167 | 15.2343444 | 52.5 | 160 | 40 | 0 | 0 | 110 | 200
68.6871075 | 14.9256476 | 52.5 | 160 | 40 | 0 | 0 | 110 | 200
67.674222 | 14.649114 | 52.5 | 160 | 40 | 0 | 0 | 110 | 200
66.662985 | 14.5902064 | 52.5 | 160 | 40 | 0 | 0 | 110 | 200
65.6538675 | 14.122966 | 52.5 | 160 | 40 | 0 | 0 | 110 | 200
64.648518 | 13.854648 | 52.5 | 160 | 40 | 0 | 0 | 110 | 200
63.637752 | 13.6559004 | 52.5 | 160 | 40 | 0 | 0 | 110 | 200
62.620863 | 13.6371968 | 52.5 | 160 | 40 | 0 | 0 | 110 | 200
61.6150425 | 13.2479172 | 52.5 | 160 | 40 | 0 | 0 | 110 | 200
60.603099 | 13.1619156 | 52.5 | 160 | 40 | 0 | 0 | 110 | 200
59.5920975 | 13.0250472 | 52.5 | 160 | 40 | 0 | 0 | 110 | 200
58.5855705 | 12.6894312 | 52.5 | 160 | 40 | 0 | 0 | 110 | 200
57.5719785 | 12.6761464 | 52.5 | 160 | 40 | 0 | 0 | 110 | 200
56.561448 | 12.5875228 | 52.5 | 160 | 40 | 0 | 0 | 110 | 200
55.559631 | 12.1499984 | 52.5 | 160 | 40 | 0 | 0 | 110 | 200
54.5396805 | 12.391572 | 52.5 | 160 | 40 | 0 | 0 | 110 | 200
53.530092 | 12.356612 | 52.5 | 160 | 40 | 0 | 0 | 110 | 200
52.5308655 | 11.7096772 | 52.5 | 160 | 40 | 0 | 0 | 110 | 200
51.520335 | 11.5808496 | 52.5 | 160 | 40 | 0 | 0 | 110 | 200
50.502975 | 11.6290944 | 52.5 | 160 | 40 | 0 | 0 | 110 | 200
49.4886765 | 11.7257588 | 52.5 | 160 | 40 | 0 | 0 | 110 | 200
48.477204 | 11.6666764 | 52.5 | 160 | 40 | 0 | 0 | 110 | 200
47.466909 | 11.6640544 | 52.5 | 160 | 40 | 0 | 0 | 110 | 200
46.458498 | 11.4063992 | 52.5 | 160 | 40 | 0 | 0 | 110 | 200
45.4474965 | 11.2908564 | 52.5 | 160 | 40 | 0 | 0 | 110 | 200
44.4442665 | 10.7164636 | 52.5 | 160 | 40 | 0 | 0 | 110 | 200
43.439388 | 10.4935936 | 52.5 | 160 | 40 | 0 | 0 | 110 | 200
42.4307415 | 10.6332588 | 52.5 | 160 | 40 | 0 | 0 | 110 | 200
41.41032 | 10.9473744 | 52.5 | 160 | 40 | 0 | 0 | 110 | 200
40.3960215 | 10.6734628 | 52.5 | 160 | 40 | 0 | 0 | 110 | 200
39.398679 | 10.1903156 | 52.5 | 160 | 40 | 0 | 0 | 110 | 200
38.3810835 | 10.5607168 | 52.5 | 160 | 40 | 0 | 0 | 110 | 200
37.3674915 | 10.364766 | 52.5 | 160 | 40 | 0 | 0 | 110 | 200
36.367323 | 10.0480284 | 52.5 | 160 | 40 | 0 | 0 | 110 | 200
35.3454885 | 10.141896 | 52.5 | 160 | 40 | 0 | 0 | 110 | 200
34.349088 | 9.7901984 | 52.5 | 160 | 40 | 0 | 0 | 110 | 200
33.332199 | 9.6989528 | 52.5 | 160 | 40 | 0 | 0 | 110 | 200
32.318136 | 10.1661932 | 52.5 | 160 | 40 | 0 | 0 | 110 | 200
31.3193805 | 9.5835848 | 52.5 | 160 | 40 | 0 | 0 | 110 | 200
30.301785 | 9.4412976 | 52.5 | 160 | 40 | 0 | 0 | 110 | 200
29.285367 | 9.7769136 | 52.5 | 160 | 40 | 0 | 0 | 110 | 200
28.2814305 | 9.7956172 | 52.5 | 160 | 40 | 0 | 0 | 110 | 200
27.2786715 | 9.2264684 | 52.5 | 160 | 40 | 0 | 0 | 110 | 200
26.2697895 | 8.7218208 | 52.5 | 160 | 40 | 0 | 0 | 110 | 200
25.2557265 | 8.899068 | 52.5 | 160 | 40 | 0 | 0 | 110 | 200
24.2444895 | 8.5339108 | 52.5 | 160 | 40 | 0 | 0 | 110 | 200
23.236314 | 8.4077052 | 52.5 | 160 | 40 | 0 | 0 | 110 | 200
22.2271965 | 8.2762556 | 52.5 | 160 | 40 | 0 | 0 | 110 | 200
21.2164305 | 8.3809608 | 52.5 | 160 | 40 | 0 | 0 | 110 | 200
20.2070775 | 8.2842964 | 52.5 | 160 | 40 | 0 | 0 | 110 | 200
19.18854 | 8.6171156 | 52.5 | 160 | 40 | 0 | 0 | 110 | 200
18.1737705 | 8.3164596 | 52.5 | 160 | 40 | 0 | 0 | 110 | 200
17.1724245 | 7.4950744 | 52.5 | 160 | 40 | 0 | 0 | 110 | 200
16.1644845 | 7.8789352 | 52.5 | 160 | 40 | 0 | 0 | 110 | 200
15.1414725 | 8.2842964 | 52.5 | 160 | 40 | 0 | 0 | 110 | 200
14.1438945 | 6.9580888 | 52.5 | 160 | 40 | 0 | 0 | 110 | 200
13.130067 | 7.9352208 | 52.5 | 160 | 40 | 0 | 0 | 110 | 200
12.1218915 | 7.0467124 | 52.5 | 160 | 40 | 0 | 0 | 110 | 200
11.112774 | 7.1998372 | 52.5 | 160 | 40 | 0 | 0 | 110 | 200
10.103421 | 6.4104404 | 52.5 | 160 | 40 | 0 | 0 | 110 | 200
9.0844125 | 7.0119272 | 52.5 | 160 | 40 | 0 | 0 | 110 | 200
8.0821245 | 6.4803604 | 52.5 | 160 | 40 | 0 | 0 | 110 | 200
7.067826 | 6.193164 | 52.5 | 160 | 40 | 0 | 0 | 110 | 200
6.055176 | 6.3191948 | 52.5 | 160 | 40 | 0 | 0 | 110 | 200
5.04912 | 6.381074 | 52.5 | 160 | 40 | 0 | 0 | 110 | 200
4.037883 | 5.7313424 | 52.5 | 160 | 40 | 0 | 0 | 110 | 200
3.0278235 | 5.10853 | 52.5 | 160 | 40 | 0 | 0 | 110 | 200
2.0184705 | 4.6790464 | 52.5 | 160 | 40 | 0 | 0 | 110 | 200
1.008882 | 4.3032264 | 52.5 | 160 | 40 | 0 | 0 | 110 | 200
0 | 0 | 52.5 | 160 | 40 | 0 | 0 | 110 | 200
99.997068 | 25.4085784 | 52.5 | 140 | 60 | 0 | 0 | 110 | 200
98.9945445 | 24.7240616 | 52.5 | 140 | 60 | 0 | 0 | 110 | 200
97.9856625 | 24.2676588 | 52.5 | 140 | 60 | 0 | 0 | 110 | 200
96.9720705 | 24.3777828 | 52.5 | 140 | 60 | 0 | 0 | 110 | 200
95.9575365 | 24.1038712 | 52.5 | 140 | 60 | 0 | 0 | 110 | 200
94.94889 | 23.8058372 | 52.5 | 140 | 60 | 0 | 0 | 110 | 200
93.9350625 | 23.5938048 | 52.5 | 140 | 60 | 0 | 0 | 110 | 200
92.9271225 | 23.1777808 | 52.5 | 140 | 60 | 0 | 0 | 110 | 200
91.9215375 | 22.5979692 | 52.5 | 140 | 60 | 0 | 0 | 110 | 200
90.9164235 | 22.04228 | 52.5 | 140 | 60 | 0 | 0 | 110 | 200
89.903067 | 21.969738 | 52.5 | 140 | 60 | 0 | 0 | 110 | 200
88.8845295 | 21.9214932 | 52.5 | 140 | 60 | 0 | 0 | 110 | 200
87.871173 | 21.5374576 | 52.5 | 140 | 60 | 0 | 0 | 110 | 200
86.8719465 | 20.6382864 | 52.5 | 140 | 60 | 0 | 0 | 110 | 200
85.8588255 | 20.6839092 | 52.5 | 140 | 60 | 0 | 0 | 110 | 200
84.8428785 | 20.3322116 | 52.5 | 140 | 60 | 0 | 0 | 110 | 200
83.8410615 | 19.6342352 | 52.5 | 140 | 60 | 0 | 0 | 110 | 200
82.8255855 | 19.5080296 | 52.5 | 140 | 60 | 0 | 0 | 110 | 200
81.819765 | 19.0275044 | 52.5 | 140 | 60 | 0 | 0 | 110 | 200
80.8012275 | 18.9390556 | 52.5 | 140 | 60 | 0 | 0 | 110 | 200
79.797291 | 18.2839052 | 52.5 | 140 | 60 | 0 | 0 | 110 | 200
78.791235 | 17.8329212 | 52.5 | 140 | 60 | 0 | 0 | 110 | 200
77.772462 | 17.7900952 | 52.5 | 140 | 60 | 0 | 0 | 110 | 200
76.764051 | 17.3953968 | 52.5 | 140 | 60 | 0 | 0 | 110 | 200
75.7596435 | 16.8879524 | 52.5 | 140 | 60 | 0 | 0 | 110 | 200
74.7474645 | 16.5444704 | 52.5 | 140 | 60 | 0 | 0 | 110 | 200
73.7362275 | 16.2277328 | 52.5 | 140 | 60 | 0 | 0 | 110 | 200
72.7278165 | 15.8008712 | 52.5 | 140 | 60 | 0 | 0 | 110 | 200
71.713989 | 15.7928304 | 52.5 | 140 | 60 | 0 | 0 | 110 | 200
70.7044005 | 15.3338056 | 52.5 | 140 | 60 | 0 | 0 | 110 | 200
69.7002285 | 14.947148 | 52.5 | 140 | 60 | 0 | 0 | 110 | 200
68.6871075 | 14.719034 | 52.5 | 140 | 60 | 0 | 0 | 110 | 200
67.6772835 | 14.38604 | 52.5 | 140 | 60 | 0 | 0 | 110 | 200
66.6646335 | 14.3673364 | 52.5 | 140 | 60 | 0 | 0 | 110 | 200
65.6519835 | 14.082762 | 52.5 | 140 | 60 | 0 | 0 | 110 | 200
64.648989 | 13.6398188 | 52.5 | 140 | 60 | 0 | 0 | 110 | 200
63.637281 | 13.629156 | 52.5 | 140 | 60 | 0 | 0 | 110 | 200
62.6225115 | 13.5270728 | 52.5 | 140 | 60 | 0 | 0 | 110 | 200
61.6169265 | 13.220998 | 52.5 | 140 | 60 | 0 | 0 | 110 | 200
60.6023925 | 13.253336 | 52.5 | 140 | 60 | 0 | 0 | 110 | 200
59.5939815 | 12.9900872 | 52.5 | 140 | 60 | 0 | 0 | 110 | 200
58.584393 | 12.880138 | 52.5 | 140 | 60 | 0 | 0 | 110 | 200
57.5752755 | 12.7109316 | 52.5 | 140 | 60 | 0 | 0 | 110 | 200
56.5616835 | 12.8156368 | 52.5 | 140 | 60 | 0 | 0 | 110 | 200
55.5617505 | 12.2171216 | 52.5 | 140 | 60 | 0 | 0 | 110 | 200
54.5406225 | 12.4962772 | 52.5 | 140 | 60 | 0 | 0 | 110 | 200
53.528679 | 12.5660224 | 52.5 | 140 | 60 | 0 | 0 | 110 | 200
52.5275685 | 12.018374 | 52.5 | 140 | 60 | 0 | 0 | 110 | 200
51.523161 | 11.5782276 | 52.5 | 140 | 60 | 0 | 0 | 110 | 200
50.506272 | 11.7285556 | 52.5 | 140 | 60 | 0 | 0 | 110 | 200
49.493151 | 11.5808496 | 52.5 | 140 | 60 | 0 | 0 | 110 | 200
48.4760265 | 11.94321 | 52.5 | 140 | 60 | 0 | 0 | 110 | 200
47.468322 | 11.7311776 | 52.5 | 140 | 60 | 0 | 0 | 110 | 200
46.458969 | 11.529808 | 52.5 | 140 | 60 | 0 | 0 | 110 | 200
45.4493805 | 11.3955616 | 52.5 | 140 | 60 | 0 | 0 | 110 | 200
44.441205 | 11.2237332 | 52.5 | 140 | 60 | 0 | 0 | 110 | 200
43.440801 | 10.888292 | 52.5 | 140 | 60 | 0 | 0 | 110 | 200
42.428151 | 10.9956192 | 52.5 | 140 | 60 | 0 | 0 | 110 | 200
41.4096135 | 11.3097348 | 52.5 | 140 | 60 | 0 | 0 | 110 | 200
40.398612 | 10.7888308 | 52.5 | 140 | 60 | 0 | 0 | 110 | 200
39.4003275 | 10.4935936 | 52.5 | 140 | 60 | 0 | 0 | 110 | 200
38.378022 | 11.081446 | 52.5 | 140 | 60 | 0 | 0 | 110 | 200
37.371495 | 10.3541032 | 52.5 | 140 | 60 | 0 | 0 | 110 | 200
36.367323 | 10.5205128 | 52.5 | 140 | 60 | 0 | 0 | 110 | 200
35.347608 | 10.362144 | 52.5 | 140 | 60 | 0 | 0 | 110 | 200
34.3441425 | 10.437308 | 52.5 | 140 | 60 | 0 | 0 | 110 | 200
33.331728 | 10.0426096 | 52.5 | 140 | 60 | 0 | 0 | 110 | 200
32.319078 | 10.329806 | 52.5 | 140 | 60 | 0 | 0 | 110 | 200
31.315848 | 10.0076496 | 52.5 | 140 | 60 | 0 | 0 | 110 | 200
30.300843 | 9.6694116 | 52.5 | 140 | 60 | 0 | 0 | 110 | 200
29.28207 | 10.104314 | 52.5 | 140 | 60 | 0 | 0 | 110 | 200
28.278369 | 10.327184 | 52.5 | 140 | 60 | 0 | 0 | 110 | 200
27.2758455 | 9.6292076 | 52.5 | 140 | 60 | 0 | 0 | 110 | 200
26.269083 | 9.2345092 | 52.5 | 140 | 60 | 0 | 0 | 110 | 200
25.260201 | 9.0574368 | 52.5 | 140 | 60 | 0 | 0 | 110 | 200
24.248022 | 8.8104444 | 52.5 | 140 | 60 | 0 | 0 | 110 | 200
23.235372 | 9.0359364 | 52.5 | 140 | 60 | 0 | 0 | 110 | 200
22.229316 | 8.6090748 | 52.5 | 140 | 60 | 0 | 0 | 110 | 200
21.215253 | 8.976854 | 52.5 | 140 | 60 | 0 | 0 | 110 | 200
20.2080195 | 8.7541588 | 52.5 | 140 | 60 | 0 | 0 | 110 | 200
19.186656 | 9.049396 | 52.5 | 140 | 60 | 0 | 0 | 110 | 200
18.174006 | 8.6546976 | 52.5 | 140 | 60 | 0 | 0 | 110 | 200
17.1747795 | 7.9110984 | 52.5 | 140 | 60 | 0 | 0 | 110 | 200
16.1654265 | 8.3809608 | 52.5 | 140 | 60 | 0 | 0 | 110 | 200
15.143121 | 8.4695844 | 52.5 | 140 | 60 | 0 | 0 | 110 | 200
14.1424815 | 7.7501076 | 52.5 | 140 | 60 | 0 | 0 | 110 | 200
13.130538 | 8.4185428 | 52.5 | 140 | 60 | 0 | 0 | 110 | 200
12.122598 | 7.4548704 | 52.5 | 140 | 60 | 0 | 0 | 110 | 200
11.1106545 | 7.9434364 | 52.5 | 140 | 60 | 0 | 0 | 110 | 200
10.10295 | 7.1783368 | 52.5 | 140 | 60 | 0 | 0 | 110 | 200
9.0834705 | 7.588942 | 52.5 | 140 | 60 | 0 | 0 | 110 | 200
8.0816535 | 7.2937048 | 52.5 | 140 | 60 | 0 | 0 | 110 | 200
7.067355 | 6.9393852 | 52.5 | 140 | 60 | 0 | 0 | 110 | 200
6.056118 | 6.7810164 | 52.5 | 140 | 60 | 0 | 0 | 110 | 200
5.050533 | 7.0171712 | 52.5 | 140 | 60 | 0 | 0 | 110 | 200
4.0418865 | 6.2092456 | 52.5 | 140 | 60 | 0 | 0 | 110 | 200
3.0306495 | 5.4736872 | 52.5 | 140 | 60 | 0 | 0 | 110 | 200
2.0208255 | 5.1204164 | 52.5 | 140 | 60 | 0 | 0 | 110 | 200
1.0053495 | 5.1003144 | 52.5 | 140 | 60 | 0 | 0 | 110 | 200
0 | 0 | 52.5 | 140 | 60 | 0 | 0 | 110 | 200
99.993771 | 180.0261704 | 42.5 | 200 | 0 | 0 | 0 | 70 | 200
98.978295 | 179.5323604 | 42.5 | 200 | 0 | 0 | 0 | 70 | 200
97.978833 | 178.4800644 | 42.5 | 200 | 0 | 0 | 0 | 70 | 200
96.975603 | 177.4008492 | 42.5 | 200 | 0 | 0 | 0 | 70 | 200
95.9674275 | 176.284052 | 42.5 | 200 | 0 | 0 | 0 | 70 | 200
94.9585455 | 175.0948876 | 42.5 | 200 | 0 | 0 | 0 | 70 | 200
93.9487215 | 174.2035824 | 42.5 | 200 | 0 | 0 | 0 | 70 | 200
92.9388975 | 173.2829108 | 42.5 | 200 | 0 | 0 | 0 | 70 | 200
91.9234215 | 172.7700476 | 42.5 | 200 | 0 | 0 | 0 | 70 | 200
90.9079455 | 172.0694492 | 42.5 | 200 | 0 | 0 | 0 | 70 | 200
89.888937 | 171.4600964 | 42.5 | 200 | 0 | 0 | 0 | 70 | 200
88.8868845 | 170.1877272 | 42.5 | 200 | 0 | 0 | 0 | 70 | 200
87.888129 | 168.8615196 | 42.5 | 200 | 0 | 0 | 0 | 70 | 200
86.8700625 | 168.4051168 | 42.5 | 200 | 0 | 0 | 0 | 70 | 200
85.84917 | 167.6775992 | 42.5 | 200 | 0 | 0 | 0 | 70 | 200
84.854889 | 166.4132708 | 42.5 | 200 | 0 | 0 | 0 | 70 | 200
83.834232 | 166.0535324 | 42.5 | 200 | 0 | 0 | 0 | 70 | 200
82.831473 | 164.7247028 | 42.5 | 200 | 0 | 0 | 0 | 70 | 200
81.818352 | 164.1260128 | 42.5 | 200 | 0 | 0 | 0 | 70 | 200
80.812296 | 163.1060548 | 42.5 | 200 | 0 | 0 | 0 | 70 | 200
79.7909325 | 162.689856 | 42.5 | 200 | 0 | 0 | 0 | 70 | 200
78.790764 | 161.4685284 | 42.5 | 200 | 0 | 0 | 0 | 70 | 200
77.7802335 | 160.6497652 | 42.5 | 200 | 0 | 0 | 0 | 70 | 200
76.7628735 | 160.0912792 | 42.5 | 200 | 0 | 0 | 0 | 70 | 200
75.757995 | 159.081984 | 42.5 | 200 | 0 | 0 | 0 | 70 | 200
74.7479355 | 158.3518444 | 42.5 | 200 | 0 | 0 | 0 | 70 | 200
73.7381115 | 157.3666716 | 42.5 | 200 | 0 | 0 | 0 | 70 | 200
72.7287585 | 156.5774496 | 42.5 | 200 | 0 | 0 | 0 | 70 | 200
71.7170505 | 155.664644 | 42.5 | 200 | 0 | 0 | 0 | 70 | 200
70.7091105 | 154.6794712 | 42.5 | 200 | 0 | 0 | 0 | 70 | 200
69.695754 | 153.9304532 | 42.5 | 200 | 0 | 0 | 0 | 70 | 200
68.68593 | 152.996322 | 42.5 | 200 | 0 | 0 | 0 | 70 | 200
67.6730445 | 152.3009676 | 42.5 | 200 | 0 | 0 | 0 | 70 | 200
66.6655755 | 151.2110896 | 42.5 | 200 | 0 | 0 | 0 | 70 | 200
65.657871 | 150.2849992 | 42.5 | 200 | 0 | 0 | 0 | 70 | 200
64.648047 | 149.4634392 | 42.5 | 200 | 0 | 0 | 0 | 70 | 200
63.6318645 | 148.7226368 | 42.5 | 200 | 0 | 0 | 0 | 70 | 200
62.6243955 | 147.8339536 | 42.5 | 200 | 0 | 0 | 0 | 70 | 200
61.6178685 | 146.7360348 | 42.5 | 200 | 0 | 0 | 0 | 70 | 200
60.6014505 | 146.1212632 | 42.5 | 200 | 0 | 0 | 0 | 70 | 200
59.6005755 | 144.8918948 | 42.5 | 200 | 0 | 0 | 0 | 70 | 200
58.579212 | 144.5241156 | 42.5 | 200 | 0 | 0 | 0 | 70 | 200
57.583047 | 142.8705076 | 42.5 | 200 | 0 | 0 | 0 | 70 | 200
56.5607415 | 142.4784312 | 42.5 | 200 | 0 | 0 | 0 | 70 | 200
55.5560985 | 141.5979636 | 42.5 | 200 | 0 | 0 | 0 | 70 | 200
54.5528685 | 140.1698476 | 42.5 | 200 | 0 | 0 | 0 | 70 | 200
53.5303275 | 139.7833648 | 42.5 | 200 | 0 | 0 | 0 | 70 | 200
52.5186195 | 139.2114192 | 42.5 | 200 | 0 | 0 | 0 | 70 | 200
51.520335 | 137.6813948 | 42.5 | 200 | 0 | 0 | 0 | 70 | 200
50.5140435 | 136.5780572 | 42.5 | 200 | 0 | 0 | 0 | 70 | 200
49.504455 | 135.3378512 | 42.5 | 200 | 0 | 0 | 0 | 70 | 200
48.4868595 | 134.7311204 | 42.5 | 200 | 0 | 0 | 0 | 70 | 200
47.4746805 | 133.8613156 | 42.5 | 200 | 0 | 0 | 0 | 70 | 200
46.465563 | 133.0049704 | 42.5 | 200 | 0 | 0 | 0 | 70 | 200
45.461391 | 131.7191416 | 42.5 | 200 | 0 | 0 | 0 | 70 | 200
44.456277 | 130.6453452 | 42.5 | 200 | 0 | 0 | 0 | 70 | 200
43.44504 | 129.9447468 | 42.5 | 200 | 0 | 0 | 0 | 70 | 200
42.416847 | 129.9286652 | 42.5 | 200 | 0 | 0 | 0 | 70 | 200
41.4039615 | 128.6319988 | 42.5 | 200 | 0 | 0 | 0 | 70 | 200
40.4044995 | 127.0696364 | 42.5 | 200 | 0 | 0 | 0 | 70 | 200
39.4017405 | 126.449446 | 42.5 | 200 | 0 | 0 | 0 | 70 | 200
38.371899 | 126.0227592 | 42.5 | 200 | 0 | 0 | 0 | 70 | 200
37.3820925 | 123.9179924 | 42.5 | 200 | 0 | 0 | 0 | 70 | 200
36.357903 | 123.9636152 | 42.5 | 200 | 0 | 0 | 0 | 70 | 200
35.35797 | 121.8536044 | 42.5 | 200 | 0 | 0 | 0 | 70 | 200
34.3351935 | 122.0764744 | 42.5 | 200 | 0 | 0 | 0 | 70 | 200
33.346329 | 119.5880216 | 42.5 | 200 | 0 | 0 | 0 | 70 | 200
32.3089515 | 119.7813504 | 42.5 | 200 | 0 | 0 | 0 | 70 | 200
31.3217355 | 118.261814 | 42.5 | 200 | 0 | 0 | 0 | 70 | 200
30.3156795 | 116.3720512 | 42.5 | 200 | 0 | 0 | 0 | 70 | 200
29.2837185 | 116.1546 | 42.5 | 200 | 0 | 0 | 0 | 70 | 200
28.2734235 | 115.5478692 | 42.5 | 200 | 0 | 0 | 0 | 70 | 200
27.2777295 | 114.1384568 | 42.5 | 200 | 0 | 0 | 0 | 70 | 200
26.27238 | 112.7238004 | 42.5 | 200 | 0 | 0 | 0 | 70 | 200
25.2590235 | 111.7896692 | 42.5 | 200 | 0 | 0 | 0 | 70 | 200
24.25179 | 110.2916332 | 42.5 | 200 | 0 | 0 | 0 | 70 | 200
23.241966 | 109.1077128 | 42.5 | 200 | 0 | 0 | 0 | 70 | 200
22.228845 | 108.00455 | 42.5 | 200 | 0 | 0 | 0 | 70 | 200
21.2187855 | 107.0622032 | 42.5 | 200 | 0 | 0 | 0 | 70 | 200
20.197893 | 106.4528504 | 42.5 | 200 | 0 | 0 | 0 | 70 | 200
19.1864205 | 105.3093088 | 42.5 | 200 | 0 | 0 | 0 | 70 | 200
18.173535 | 103.2959624 | 42.5 | 200 | 0 | 0 | 0 | 70 | 200
17.1790185 | 101.5026892 | 42.5 | 200 | 0 | 0 | 0 | 70 | 200
16.158597 | 101.7523036 | 42.5 | 200 | 0 | 0 | 0 | 70 | 200
15.1377045 | 100.1416964 | 42.5 | 200 | 0 | 0 | 0 | 70 | 200
14.14884 | 97.7336516 | 42.5 | 200 | 0 | 0 | 0 | 70 | 200
13.1298315 | 97.2370448 | 42.5 | 200 | 0 | 0 | 0 | 70 | 200
12.1275435 | 94.901542 | 42.5 | 200 | 0 | 0 | 0 | 70 | 200
11.115129 | 93.8787872 | 42.5 | 200 | 0 | 0 | 0 | 70 | 200
10.1031855 | 91.7392352 | 42.5 | 200 | 0 | 0 | 0 | 70 | 200
9.0853545 | 90.4264872 | 42.5 | 200 | 0 | 0 | 0 | 70 | 200
8.080005 | 88.9097476 | 42.5 | 200 | 0 | 0 | 0 | 70 | 200
7.069239 | 86.4723364 | 42.5 | 200 | 0 | 0 | 0 | 70 | 200
6.055176 | 84.4509492 | 42.5 | 200 | 0 | 0 | 0 | 70 | 200
5.047236 | 83.0630372 | 42.5 | 200 | 0 | 0 | 0 | 70 | 200
4.0447125 | 80.5772064 | 42.5 | 200 | 0 | 0 | 0 | 70 | 200
3.0320625 | 77.2404492 | 42.5 | 200 | 0 | 0 | 0 | 70 | 200
2.0253 | 73.54273 | 42.5 | 200 | 0 | 0 | 0 | 70 | 200
1.0260735 | 68.3908496 | 42.5 | 200 | 0 | 0 | 0 | 70 | 200
0 | 12.6478288 | 42.5 | 200 | 0 | 0 | 0 | 70 | 200
99.991416 | 25.5534876 | 42.5 | 200 | 0 | 0 | 0 | 110 | 200
98.9879505 | 24.9923796 | 42.5 | 200 | 0 | 0 | 0 | 110 | 200
97.9856625 | 24.1575348 | 42.5 | 200 | 0 | 0 | 0 | 110 | 200
96.978429 | 23.773674 | 42.5 | 200 | 0 | 0 | 0 | 110 | 200
95.9646015 | 23.5401412 | 42.5 | 200 | 0 | 0 | 0 | 110 | 200
94.9505385 | 23.5106 | 42.5 | 200 | 0 | 0 | 0 | 110 | 200
93.94095 | 22.9952896 | 42.5 | 200 | 0 | 0 | 0 | 110 | 200
92.9346585 | 22.686418 | 42.5 | 200 | 0 | 0 | 0 | 110 | 200
91.9253055 | 22.4020184 | 42.5 | 200 | 0 | 0 | 0 | 110 | 200
90.9131265 | 22.2273932 | 42.5 | 200 | 0 | 0 | 0 | 110 | 200
89.8985925 | 22.009942 | 42.5 | 200 | 0 | 0 | 0 | 110 | 200
88.8835875 | 21.9106556 | 42.5 | 200 | 0 | 0 | 0 | 110 | 200
87.874941 | 21.4918348 | 42.5 | 200 | 0 | 0 | 0 | 110 | 200
86.872182 | 20.8933196 | 42.5 | 200 | 0 | 0 | 0 | 110 | 200
85.856706 | 20.8127368 | 42.5 | 200 | 0 | 0 | 0 | 110 | 200
84.84594 | 20.4099976 | 42.5 | 200 | 0 | 0 | 0 | 110 | 200
83.8405905 | 20.055678 | 42.5 | 200 | 0 | 0 | 0 | 110 | 200
82.8227595 | 19.8838496 | 42.5 | 200 | 0 | 0 | 0 | 110 | 200
81.821178 | 19.2449556 | 42.5 | 200 | 0 | 0 | 0 | 110 | 200
80.804289 | 19.2234552 | 42.5 | 200 | 0 | 0 | 0 | 110 | 200
79.7951715 | 18.7537676 | 42.5 | 200 | 0 | 0 | 0 | 110 | 200
78.791235 | 18.2973648 | 42.5 | 200 | 0 | 0 | 0 | 110 | 200
77.773875 | 18.216782 | 42.5 | 200 | 0 | 0 | 0 | 110 | 200
76.766406 | 17.8114208 | 42.5 | 200 | 0 | 0 | 0 | 110 | 200
75.7582305 | 17.4840204 | 42.5 | 200 | 0 | 0 | 0 | 110 | 200
74.7477 | 17.1054036 | 42.5 | 200 | 0 | 0 | 0 | 110 | 200
73.737405 | 16.6947984 | 42.5 | 200 | 0 | 0 | 0 | 110 | 200
72.7264035 | 16.5470924 | 42.5 | 200 | 0 | 0 | 0 | 110 | 200
71.7151665 | 16.2008136 | 42.5 | 200 | 0 | 0 | 0 | 110 | 200
70.7058135 | 15.7819928 | 42.5 | 200 | 0 | 0 | 0 | 110 | 200
69.6959895 | 15.5162968 | 42.5 | 200 | 0 | 0 | 0 | 110 | 200
68.6866365 | 15.01969 | 42.5 | 200 | 0 | 0 | 0 | 110 | 200
67.674693 | 15.022312 | 42.5 | 200 | 0 | 0 | 0 | 110 | 200
66.663927 | 14.7511972 | 42.5 | 200 | 0 | 0 | 0 | 110 | 200
65.655516 | 14.3619176 | 42.5 | 200 | 0 | 0 | 0 | 110 | 200
64.648518 | 13.9565564 | 42.5 | 200 | 0 | 0 | 0 | 110 | 200
63.636339 | 13.89223 | 42.5 | 200 | 0 | 0 | 0 | 110 | 200
62.6225115 | 13.779484 | 42.5 | 200 | 0 | 0 | 0 | 110 | 200
61.616691 | 13.3257032 | 42.5 | 200 | 0 | 0 | 0 | 110 | 200
60.6028635 | 13.4384492 | 42.5 | 200 | 0 | 0 | 0 | 110 | 200
59.5939815 | 12.957924 | 42.5 | 200 | 0 | 0 | 0 | 110 | 200
58.582509 | 13.1110488 | 42.5 | 200 | 0 | 0 | 0 | 110 | 200
57.575982 | 12.5766852 | 42.5 | 200 | 0 | 0 | 0 | 110 | 200
56.559564 | 12.845178 | 42.5 | 200 | 0 | 0 | 0 | 110 | 200
55.5584535 | 12.2868668 | 42.5 | 200 | 0 | 0 | 0 | 110 | 200
54.543213 | 12.2760292 | 42.5 | 200 | 0 | 0 | 0 | 110 | 200
53.529621 | 12.3109892 | 42.5 | 200 | 0 | 0 | 0 | 110 | 200
52.523565 | 12.1580392 | 42.5 | 200 | 0 | 0 | 0 | 110 | 200
51.520806 | 11.5943092 | 42.5 | 200 | 0 | 0 | 0 | 110 | 200
50.507685 | 11.5943092 | 42.5 | 200 | 0 | 0 | 0 | 110 | 200
49.494093 | 11.41444 | 42.5 | 200 | 0 | 0 | 0 | 110 | 200
48.4802655 | 11.645176 | 42.5 | 200 | 0 | 0 | 0 | 110 | 200
47.470206 | 11.4841852 | 42.5 | 200 | 0 | 0 | 0 | 110 | 200
46.462266 | 11.264112 | 42.5 | 200 | 0 | 0 | 0 | 110 | 200
45.451971 | 11.1594068 | 42.5 | 200 | 0 | 0 | 0 | 110 | 200
44.444502 | 11.116406 | 42.5 | 200 | 0 | 0 | 0 | 110 | 200
43.439859 | 10.6197992 | 42.5 | 200 | 0 | 0 | 0 | 110 | 200
42.426738 | 11.0305792 | 42.5 | 200 | 0 | 0 | 0 | 110 | 200
41.408907 | 11.00366 | 42.5 | 200 | 0 | 0 | 0 | 110 | 200
40.398612 | 10.6143804 | 42.5 | 200 | 0 | 0 | 0 | 110 | 200
39.401505 | 10.2439792 | 42.5 | 200 | 0 | 0 | 0 | 110 | 200
38.3782575 | 10.5795952 | 42.5 | 200 | 0 | 0 | 0 | 110 | 200
37.3726725 | 9.8277804 | 42.5 | 200 | 0 | 0 | 0 | 110 | 200
36.364968 | 10.362144 | 42.5 | 200 | 0 | 0 | 0 | 110 | 200
35.3492565 | 9.9459452 | 42.5 | 200 | 0 | 0 | 0 | 110 | 200
34.3446135 | 10.0506504 | 42.5 | 200 | 0 | 0 | 0 | 110 | 200
33.334083 | 9.4842984 | 42.5 | 200 | 0 | 0 | 0 | 110 | 200
32.314839 | 10.2413572 | 42.5 | 200 | 0 | 0 | 0 | 110 | 200
31.3174965 | 9.7554132 | 42.5 | 200 | 0 | 0 | 0 | 110 | 200
30.302256 | 9.4332568 | 42.5 | 200 | 0 | 0 | 0 | 110 | 200
29.2841895 | 9.7526164 | 42.5 | 200 | 0 | 0 | 0 | 110 | 200
28.2795465 | 9.7929952 | 42.5 | 200 | 0 | 0 | 0 | 110 | 200
27.2749035 | 9.4493384 | 42.5 | 200 | 0 | 0 | 0 | 110 | 200
26.2650795 | 9.0680996 | 42.5 | 200 | 0 | 0 | 0 | 110 | 200
25.258788 | 8.7541588 | 42.5 | 200 | 0 | 0 | 0 | 110 | 200
24.246138 | 8.7298616 | 42.5 | 200 | 0 | 0 | 0 | 110 | 200
23.235843 | 8.5473704 | 42.5 | 200 | 0 | 0 | 0 | 110 | 200
22.2290805 | 8.3809608 | 42.5 | 200 | 0 | 0 | 0 | 110 | 200
21.215724 | 8.5580332 | 42.5 | 200 | 0 | 0 | 0 | 110 | 200
20.204016 | 8.4963288 | 42.5 | 200 | 0 | 0 | 0 | 110 | 200
19.185714 | 8.7298616 | 42.5 | 200 | 0 | 0 | 0 | 110 | 200
18.176832 | 8.1822132 | 42.5 | 200 | 0 | 0 | 0 | 110 | 200
17.1728955 | 7.8037712 | 42.5 | 200 | 0 | 0 | 0 | 110 | 200
16.1635425 | 8.1689284 | 42.5 | 200 | 0 | 0 | 0 | 110 | 200
15.145476 | 7.8306904 | 42.5 | 200 | 0 | 0 | 0 | 110 | 200
14.143188 | 7.1568364 | 42.5 | 200 | 0 | 0 | 0 | 110 | 200
13.1288895 | 7.8278936 | 42.5 | 200 | 0 | 0 | 0 | 110 | 200
12.122127 | 7.0870912 | 42.5 | 200 | 0 | 0 | 0 | 110 | 200
11.110419 | 7.2346224 | 42.5 | 200 | 0 | 0 | 0 | 110 | 200
10.104363 | 6.7058524 | 42.5 | 200 | 0 | 0 | 0 | 110 | 200
9.085119 | 6.8185984 | 42.5 | 200 | 0 | 0 | 0 | 110 | 200
8.0840085 | 6.6602296 | 42.5 | 200 | 0 | 0 | 0 | 110 | 200
7.0666485 | 6.7138932 | 42.5 | 200 | 0 | 0 | 0 | 110 | 200
6.0558825 | 6.2520716 | 42.5 | 200 | 0 | 0 | 0 | 110 | 200
5.0521815 | 6.1716636 | 42.5 | 200 | 0 | 0 | 0 | 110 | 200
4.039767 | 5.9487936 | 42.5 | 200 | 0 | 0 | 0 | 110 | 200
3.0311205 | 5.0548664 | 42.5 | 200 | 0 | 0 | 0 | 110 | 200
2.0194125 | 4.9447424 | 42.5 | 200 | 0 | 0 | 0 | 110 | 200
1.010295 | 4.5017992 | 42.5 | 200 | 0 | 0 | 0 | 110 | 200
0 | 0 | 42.5 | 200 | 0 | 0 | 0 | 110 | 200
100.0006005 | 182.179182 | 52.5 | 200 | 0 | 0 | 0 | 70 | 200
98.9752335 | 181.913486 | 52.5 | 200 | 0 | 0 | 0 | 70 | 200
97.973652 | 180.9711392 | 52.5 | 200 | 0 | 0 | 0 | 70 | 200
96.971835 | 179.7309332 | 52.5 | 200 | 0 | 0 | 0 | 70 | 200
95.965779 | 178.4451044 | 52.5 | 200 | 0 | 0 | 0 | 70 | 200
94.95831 | 177.145816 | 52.5 | 200 | 0 | 0 | 0 | 70 | 200
93.9496635 | 176.1526024 | 52.5 | 200 | 0 | 0 | 0 | 70 | 200
92.9346585 | 175.457248 | 52.5 | 200 | 0 | 0 | 0 | 70 | 200
91.9210665 | 174.7297304 | 52.5 | 200 | 0 | 0 | 0 | 70 | 200
90.904884 | 173.9433052 | 52.5 | 200 | 0 | 0 | 0 | 70 | 200
89.888937 | 173.2668292 | 52.5 | 200 | 0 | 0 | 0 | 70 | 200
88.8873555 | 171.7687932 | 52.5 | 200 | 0 | 0 | 0 | 70 | 200
87.886716 | 170.5796288 | 52.5 | 200 | 0 | 0 | 0 | 70 | 200
86.8677075 | 170.0211428 | 52.5 | 200 | 0 | 0 | 0 | 70 | 200
85.851525 | 169.2105952 | 52.5 | 200 | 0 | 0 | 0 | 70 | 200
84.8560665 | 167.8092236 | 52.5 | 200 | 0 | 0 | 0 | 70 | 200
83.831877 | 167.3662804 | 52.5 | 200 | 0 | 0 | 0 | 70 | 200
82.8345345 | 165.7233352 | 52.5 | 200 | 0 | 0 | 0 | 70 | 200
81.8129355 | 165.3690156 | 52.5 | 200 | 0 | 0 | 0 | 70 | 200
80.8130025 | 163.8737764 | 52.5 | 200 | 0 | 0 | 0 | 70 | 200
79.791639 | 163.326128 | 52.5 | 200 | 0 | 0 | 0 | 70 | 200
78.7895865 | 161.8658488 | 52.5 | 200 | 0 | 0 | 0 | 70 | 200
77.781882 | 160.7195104 | 52.5 | 200 | 0 | 0 | 0 | 70 | 200
76.7638155 | 159.9007472 | 52.5 | 200 | 0 | 0 | 0 | 70 | 200
75.757524 | 158.8295728 | 52.5 | 200 | 0 | 0 | 0 | 70 | 200
74.7460515 | 158.03231 | 52.5 | 200 | 0 | 0 | 0 | 70 | 200
73.738818 | 156.7303996 | 52.5 | 200 | 0 | 0 | 0 | 70 | 200
72.728523 | 155.8579728 | 52.5 | 200 | 0 | 0 | 0 | 70 | 200
71.717286 | 154.875422 | 52.5 | 200 | 0 | 0 | 0 | 70 | 200
70.707933 | 153.9089528 | 52.5 | 200 | 0 | 0 | 0 | 70 | 200
69.695754 | 152.9157392 | 52.5 | 200 | 0 | 0 | 0 | 70 | 200
68.6861655 | 151.8069828 | 52.5 | 200 | 0 | 0 | 0 | 70 | 200
67.6730445 | 151.0043012 | 52.5 | 200 | 0 | 0 | 0 | 70 | 200
66.66534 | 149.7614732 | 52.5 | 200 | 0 | 0 | 0 | 70 | 200
65.6599905 | 148.5534304 | 52.5 | 200 | 0 | 0 | 0 | 70 | 200
64.648989 | 147.6058396 | 52.5 | 200 | 0 | 0 | 0 | 70 | 200
63.633513 | 146.7092904 | 52.5 | 200 | 0 | 0 | 0 | 70 | 200
62.6248665 | 145.5442484 | 52.5 | 200 | 0 | 0 | 0 | 70 | 200
61.6244625 | 144.2045812 | 52.5 | 200 | 0 | 0 | 0 | 70 | 200
60.601215 | 143.6273916 | 52.5 | 200 | 0 | 0 | 0 | 70 | 200
59.605521 | 141.997906 | 52.5 | 200 | 0 | 0 | 0 | 70 | 200
58.578741 | 141.5899228 | 52.5 | 200 | 0 | 0 | 0 | 70 | 200
57.5856375 | 139.780568 | 52.5 | 200 | 0 | 0 | 0 | 70 | 200
56.560506 | 139.2839612 | 52.5 | 200 | 0 | 0 | 0 | 70 | 200
55.553508 | 138.3014104 | 52.5 | 200 | 0 | 0 | 0 | 70 | 200
54.5528685 | 136.5995576 | 52.5 | 200 | 0 | 0 | 0 | 70 | 200
53.5298565 | 136.0706128 | 52.5 | 200 | 0 | 0 | 0 | 70 | 200
52.516029 | 135.4345156 | 52.5 | 200 | 0 | 0 | 0 | 70 | 200
51.5219835 | 133.960602 | 52.5 | 200 | 0 | 0 | 0 | 70 | 200
50.5163985 | 132.4492812 | 52.5 | 200 | 0 | 0 | 0 | 70 | 200
49.5023355 | 131.5446912 | 52.5 | 200 | 0 | 0 | 0 | 70 | 200
48.490863 | 130.3366484 | 52.5 | 200 | 0 | 0 | 0 | 70 | 200
47.477271 | 129.4318836 | 52.5 | 200 | 0 | 0 | 0 | 70 | 200
46.4676825 | 128.476252 | 52.5 | 200 | 0 | 0 | 0 | 70 | 200
45.4611555 | 127.3622516 | 52.5 | 200 | 0 | 0 | 0 | 70 | 200
44.461458 | 125.880472 | 52.5 | 200 | 0 | 0 | 0 | 70 | 200
43.4466885 | 125.356946 | 52.5 | 200 | 0 | 0 | 0 | 70 | 200
42.4175535 | 125.1475356 | 52.5 | 200 | 0 | 0 | 0 | 70 | 200
41.399016 | 124.0254944 | 52.5 | 200 | 0 | 0 | 0 | 70 | 200
40.408503 | 121.899402 | 52.5 | 200 | 0 | 0 | 0 | 70 | 200
39.402918 | 121.1423432 | 52.5 | 200 | 0 | 0 | 0 | 70 | 200
38.3693085 | 120.7826048 | 52.5 | 200 | 0 | 0 | 0 | 70 | 200
37.382799 | 118.4014792 | 52.5 | 200 | 0 | 0 | 0 | 70 | 200
36.354135 | 118.669972 | 52.5 | 200 | 0 | 0 | 0 | 70 | 200
35.360325 | 116.310172 | 52.5 | 200 | 0 | 0 | 0 | 70 | 200
34.3342515 | 116.3961736 | 52.5 | 200 | 0 | 0 | 0 | 70 | 200
33.345387 | 113.8593012 | 52.5 | 200 | 0 | 0 | 0 | 70 | 200
32.308716 | 114.055252 | 52.5 | 200 | 0 | 0 | 0 | 70 | 200
31.319145 | 112.517012 | 52.5 | 200 | 0 | 0 | 0 | 70 | 200
30.3123825 | 110.6083708 | 52.5 | 200 | 0 | 0 | 0 | 70 | 200
29.281599 | 109.886272 | 52.5 | 200 | 0 | 0 | 0 | 70 | 200
28.268478 | 109.6768616 | 52.5 | 200 | 0 | 0 | 0 | 70 | 200
27.273726 | 108.0258756 | 52.5 | 200 | 0 | 0 | 0 | 70 | 200
26.271438 | 106.3346856 | 52.5 | 200 | 0 | 0 | 0 | 70 | 200
25.2642045 | 104.9065696 | 52.5 | 200 | 0 | 0 | 0 | 70 | 200
24.252732 | 103.8596924 | 52.5 | 200 | 0 | 0 | 0 | 70 | 200
23.2403175 | 102.7455172 | 52.5 | 200 | 0 | 0 | 0 | 70 | 200
22.2319065 | 101.4542696 | 52.5 | 200 | 0 | 0 | 0 | 70 | 200
21.2220825 | 100.2570644 | 52.5 | 200 | 0 | 0 | 0 | 70 | 200
20.204016 | 99.3524744 | 52.5 | 200 | 0 | 0 | 0 | 70 | 200
19.1793555 | 98.509414 | 52.5 | 200 | 0 | 0 | 0 | 70 | 200
18.173535 | 96.136504 | 52.5 | 200 | 0 | 0 | 0 | 70 | 200
17.179725 | 94.3619344 | 52.5 | 200 | 0 | 0 | 0 | 70 | 200
16.167075 | 93.7982044 | 52.5 | 200 | 0 | 0 | 0 | 70 | 200
15.1377045 | 92.4747936 | 52.5 | 200 | 0 | 0 | 0 | 70 | 200
14.152137 | 89.8788388 | 52.5 | 200 | 0 | 0 | 0 | 70 | 200
13.1251215 | 89.8950952 | 52.5 | 200 | 0 | 0 | 0 | 70 | 200
12.1251885 | 87.1783536 | 52.5 | 200 | 0 | 0 | 0 | 70 | 200
11.1078285 | 86.5581632 | 52.5 | 200 | 0 | 0 | 0 | 70 | 200
10.1074245 | 83.8844224 | 52.5 | 200 | 0 | 0 | 0 | 70 | 200
9.0820575 | 82.7678 | 52.5 | 200 | 0 | 0 | 0 | 70 | 200
8.0816535 | 80.7705352 | 52.5 | 200 | 0 | 0 | 0 | 70 | 200
7.0755975 | 78.3194896 | 52.5 | 200 | 0 | 0 | 0 | 70 | 200
6.054705 | 76.08607 | 52.5 | 200 | 0 | 0 | 0 | 70 | 200
5.0545365 | 74.432462 | 52.5 | 200 | 0 | 0 | 0 | 70 | 200
4.0390605 | 71.9492532 | 52.5 | 200 | 0 | 0 | 0 | 70 | 200
3.03324 | 68.7762836 | 52.5 | 200 | 0 | 0 | 0 | 70 | 200
2.022945 | 64.8450316 | 52.5 | 200 | 0 | 0 | 0 | 70 | 200
1.000875 | 60.7459716 | 52.5 | 200 | 0 | 0 | 0 | 70 | 200
0 | 11.3293124 | 52.5 | 200 | 0 | 0 | 0 | 70 | 200
99.9878835 | 76.7169232 | 52.5 | 200 | 0 | 0 | 0 | 90 | 200
98.9855955 | 75.8820784 | 52.5 | 200 | 0 | 0 | 0 | 90 | 200
97.988253 | 74.9881512 | 52.5 | 200 | 0 | 0 | 0 | 90 | 200
96.977958 | 74.467422 | 52.5 | 200 | 0 | 0 | 0 | 90 | 200
95.967192 | 73.8793948 | 52.5 | 200 | 0 | 0 | 0 | 90 | 200
94.9538355 | 73.382788 | 52.5 | 200 | 0 | 0 | 0 | 90 | 200
93.946602 | 72.5023204 | 52.5 | 200 | 0 | 0 | 0 | 90 | 200
92.937249 | 71.957294 | 52.5 | 200 | 0 | 0 | 0 | 90 | 200
91.924599 | 71.538648 | 52.5 | 200 | 0 | 0 | 0 | 90 | 200
90.9121845 | 70.9534176 | 52.5 | 200 | 0 | 0 | 0 | 90 | 200
89.9009475 | 70.4755144 | 52.5 | 200 | 0 | 0 | 0 | 90 | 200
88.8802905 | 70.2849824 | 52.5 | 200 | 0 | 0 | 0 | 90 | 200
87.8798865 | 69.1655632 | 52.5 | 200 | 0 | 0 | 0 | 90 | 200
86.8761855 | 68.3225028 | 52.5 | 200 | 0 | 0 | 0 | 90 | 200
85.853409 | 68.387004 | 52.5 | 200 | 0 | 0 | 0 | 90 | 200
84.850179 | 67.4339944 | 52.5 | 200 | 0 | 0 | 0 | 90 | 200
83.838471 | 66.999092 | 52.5 | 200 | 0 | 0 | 0 | 90 | 200
82.8260565 | 66.4407808 | 52.5 | 200 | 0 | 0 | 0 | 90 | 200
81.819765 | 65.9252956 | 52.5 | 200 | 0 | 0 | 0 | 90 | 200
80.8064085 | 65.4260668 | 52.5 | 200 | 0 | 0 | 0 | 90 | 200
79.7979975 | 64.8058764 | 52.5 | 200 | 0 | 0 | 0 | 90 | 200
78.78888 | 64.403312 | 52.5 | 200 | 0 | 0 | 0 | 90 | 200
77.774817 | 63.8126628 | 52.5 | 200 | 0 | 0 | 0 | 90 | 200
76.765935 | 63.5093848 | 52.5 | 200 | 0 | 0 | 0 | 90 | 200
75.757995 | 62.905276 | 52.5 | 200 | 0 | 0 | 0 | 90 | 200
74.7474645 | 62.3550056 | 52.5 | 200 | 0 | 0 | 0 | 90 | 200
73.7385825 | 61.85298 | 52.5 | 200 | 0 | 0 | 0 | 90 | 200
72.7259325 | 61.3750768 | 52.5 | 200 | 0 | 0 | 0 | 90 | 200
71.716344 | 60.8704292 | 52.5 | 200 | 0 | 0 | 0 | 90 | 200
70.706049 | 60.4059856 | 52.5 | 200 | 0 | 0 | 0 | 90 | 200
69.6959895 | 59.8370116 | 52.5 | 200 | 0 | 0 | 0 | 90 | 200
68.686401 | 59.5335588 | 52.5 | 200 | 0 | 0 | 0 | 90 | 200
67.6749285 | 59.071912 | 52.5 | 200 | 0 | 0 | 0 | 90 | 200
66.664869 | 58.4221804 | 52.5 | 200 | 0 | 0 | 0 | 90 | 200
65.6571645 | 57.9416552 | 52.5 | 200 | 0 | 0 | 0 | 90 | 200
64.6501665 | 57.3403432 | 52.5 | 200 | 0 | 0 | 0 | 90 | 200
63.6346905 | 57.2866796 | 52.5 | 200 | 0 | 0 | 0 | 90 | 200
62.6248665 | 56.6960304 | 52.5 | 200 | 0 | 0 | 0 | 90 | 200
61.619046 | 56.1538008 | 52.5 | 200 | 0 | 0 | 0 | 90 | 200
60.601686 | 56.0947184 | 52.5 | 200 | 0 | 0 | 0 | 90 | 200
59.5953945 | 55.3754164 | 52.5 | 200 | 0 | 0 | 0 | 90 | 200
58.584393 | 55.0880452 | 52.5 | 200 | 0 | 0 | 0 | 90 | 200
57.5776305 | 54.3257424 | 52.5 | 200 | 0 | 0 | 0 | 90 | 200
56.561448 | 54.2451596 | 52.5 | 200 | 0 | 0 | 0 | 90 | 200
55.561515 | 53.32711 | 52.5 | 200 | 0 | 0 | 0 | 90 | 200
54.5429775 | 53.1902416 | 52.5 | 200 | 0 | 0 | 0 | 90 | 200
53.528679 | 52.9780344 | 52.5 | 200 | 0 | 0 | 0 | 90 | 200
52.5223875 | 52.3982228 | 52.5 | 200 | 0 | 0 | 0 | 90 | 200
51.521277 | 51.4721324 | 52.5 | 200 | 0 | 0 | 0 | 90 | 200
50.510982 | 50.9781476 | 52.5 | 200 | 0 | 0 | 0 | 90 | 200
49.494093 | 50.8547388 | 52.5 | 200 | 0 | 0 | 0 | 90 | 200
48.4830915 | 50.4628372 | 52.5 | 200 | 0 | 0 | 0 | 90 | 200
47.4704415 | 50.0279348 | 52.5 | 200 | 0 | 0 | 0 | 90 | 200
46.4606175 | 49.5178684 | 52.5 | 200 | 0 | 0 | 0 | 90 | 200
45.451971 | 49.1125072 | 52.5 | 200 | 0 | 0 | 0 | 90 | 200
44.447799 | 48.3849896 | 52.5 | 200 | 0 | 0 | 0 | 90 | 200
43.4429205 | 47.7085136 | 52.5 | 200 | 0 | 0 | 0 | 90 | 200
42.4307415 | 47.5636044 | 52.5 | 200 | 0 | 0 | 0 | 90 | 200
41.404668 | 47.692432 | 52.5 | 200 | 0 | 0 | 0 | 90 | 200
40.399554 | 46.7742076 | 52.5 | 200 | 0 | 0 | 0 | 90 | 200
39.4031535 | 45.8802804 | 52.5 | 200 | 0 | 0 | 0 | 90 | 200
38.3740185 | 46.377062 | 52.5 | 200 | 0 | 0 | 0 | 90 | 200
37.372908 | 45.0321508 | 52.5 | 200 | 0 | 0 | 0 | 90 | 200
36.367323 | 44.8898636 | 52.5 | 200 | 0 | 0 | 0 | 90 | 200
35.347608 | 44.1515084 | 52.5 | 200 | 0 | 0 | 0 | 90 | 200
34.3474395 | 43.8428116 | 52.5 | 200 | 0 | 0 | 0 | 90 | 200
33.334083 | 42.9864664 | 52.5 | 200 | 0 | 0 | 0 | 90 | 200
32.3155455 | 43.3837868 | 52.5 | 200 | 0 | 0 | 0 | 90 | 200
31.321029 | 42.398614 | 52.5 | 200 | 0 | 0 | 0 | 90 | 200
30.3010785 | 41.6550148 | 52.5 | 200 | 0 | 0 | 0 | 90 | 200
29.28207 | 41.499268 | 52.5 | 200 | 0 | 0 | 0 | 90 | 200
28.2804885 | 41.2952764 | 52.5 | 200 | 0 | 0 | 0 | 90 | 200
27.277023 | 40.4684724 | 52.5 | 200 | 0 | 0 | 0 | 90 | 200
26.2683765 | 39.7544144 | 52.5 | 200 | 0 | 0 | 0 | 90 | 200
25.258788 | 39.0349376 | 52.5 | 200 | 0 | 0 | 0 | 90 | 200
24.2477865 | 38.5142084 | 52.5 | 200 | 0 | 0 | 0 | 90 | 200
23.236314 | 37.8429764 | 52.5 | 200 | 0 | 0 | 0 | 90 | 200
22.229787 | 37.2014604 | 52.5 | 200 | 0 | 0 | 0 | 90 | 200
21.2201985 | 36.9223048 | 52.5 | 200 | 0 | 0 | 0 | 90 | 200
20.204958 | 36.5706072 | 52.5 | 200 | 0 | 0 | 0 | 90 | 200
19.18854 | 36.3451152 | 52.5 | 200 | 0 | 0 | 0 | 90 | 200
18.173064 | 35.6660172 | 52.5 | 200 | 0 | 0 | 0 | 90 | 200
17.173131 | 34.3424316 | 52.5 | 200 | 0 | 0 | 0 | 90 | 200
16.1644845 | 34.0901952 | 52.5 | 200 | 0 | 0 | 0 | 90 | 200
15.1442985 | 34.0686948 | 52.5 | 200 | 0 | 0 | 0 | 90 | 200
14.145543 | 32.2082984 | 52.5 | 200 | 0 | 0 | 0 | 90 | 200
13.1317155 | 32.369464 | 52.5 | 200 | 0 | 0 | 0 | 90 | 200
12.1185945 | 31.359994 | 52.5 | 200 | 0 | 0 | 0 | 90 | 200
11.1106545 | 30.831224 | 52.5 | 200 | 0 | 0 | 0 | 90 | 200
10.102008 | 29.5078132 | 52.5 | 200 | 0 | 0 | 0 | 90 | 200
9.0858255 | 29.3870264 | 52.5 | 200 | 0 | 0 | 0 | 90 | 200
8.0825955 | 28.3265148 | 52.5 | 200 | 0 | 0 | 0 | 90 | 200
7.068768 | 27.4406284 | 52.5 | 200 | 0 | 0 | 0 | 90 | 200
6.0582375 | 26.3587912 | 52.5 | 200 | 0 | 0 | 0 | 90 | 200
5.04912 | 25.5910696 | 52.5 | 200 | 0 | 0 | 0 | 90 | 200
4.044006 | 24.2756996 | 52.5 | 200 | 0 | 0 | 0 | 90 | 200
3.032769 | 22.3025572 | 52.5 | 200 | 0 | 0 | 0 | 90 | 200
2.0227095 | 20.7655408 | 52.5 | 200 | 0 | 0 | 0 | 90 | 200
1.001817 | 19.4564636 | 52.5 | 200 | 0 | 0 | 0 | 90 | 200
0 | 3.6295472 | 52.5 | 200 | 0 | 0 | 0 | 90 | 200
99.9940065 | 34.852498 | 52.5 | 200 | 0 | 0 | 0 | 110 | 200
98.984418 | 34.5922208 | 52.5 | 200 | 0 | 0 | 0 | 110 | 200
97.982601 | 33.8699472 | 52.5 | 200 | 0 | 0 | 0 | 110 | 200
96.9744255 | 33.3357584 | 52.5 | 200 | 0 | 0 | 0 | 110 | 200
95.967663 | 32.8069884 | 52.5 | 200 | 0 | 0 | 0 | 110 | 200
94.9552485 | 32.5384956 | 52.5 | 200 | 0 | 0 | 0 | 110 | 200
93.9454245 | 32.143972 | 52.5 | 200 | 0 | 0 | 0 | 110 | 200
92.9356005 | 31.692988 | 52.5 | 200 | 0 | 0 | 0 | 110 | 200
91.926012 | 31.359994 | 52.5 | 200 | 0 | 0 | 0 | 110 | 200
90.9126555 | 31.2392072 | 52.5 | 200 | 0 | 0 | 0 | 110 | 200
89.896473 | 31.1210424 | 52.5 | 200 | 0 | 0 | 0 | 110 | 200
88.880997 | 30.8848876 | 52.5 | 200 | 0 | 0 | 0 | 110 | 200
87.882948 | 30.0150828 | 52.5 | 200 | 0 | 0 | 0 | 110 | 200
86.870769 | 29.8862552 | 52.5 | 200 | 0 | 0 | 0 | 110 | 200
85.8522315 | 29.778928 | 52.5 | 200 | 0 | 0 | 0 | 110 | 200
84.8494725 | 29.0138284 | 52.5 | 200 | 0 | 0 | 0 | 110 | 200
83.8377645 | 28.8580816 | 52.5 | 200 | 0 | 0 | 0 | 110 | 200
82.827234 | 28.4983432 | 52.5 | 200 | 0 | 0 | 0 | 110 | 200
81.815526 | 28.2352692 | 52.5 | 200 | 0 | 0 | 0 | 110 | 200
80.811825 | 27.639376 | 52.5 | 200 | 0 | 0 | 0 | 110 | 200
79.7961135 | 27.6500388 | 52.5 | 200 | 0 | 0 | 0 | 110 | 200
78.7886445 | 27.038064 | 52.5 | 200 | 0 | 0 | 0 | 110 | 200
77.77623 | 27.000482 | 52.5 | 200 | 0 | 0 | 0 | 110 | 200
76.76358 | 26.8232348 | 52.5 | 200 | 0 | 0 | 0 | 110 | 200
75.7577595 | 26.36421 | 52.5 | 200 | 0 | 0 | 0 | 110 | 200
74.747229 | 26.1575964 | 52.5 | 200 | 0 | 0 | 0 | 110 | 200
73.7357565 | 25.8085208 | 52.5 | 200 | 0 | 0 | 0 | 110 | 200
72.7273455 | 25.4461604 | 52.5 | 200 | 0 | 0 | 0 | 110 | 200
71.7170505 | 25.2823728 | 52.5 | 200 | 0 | 0 | 0 | 110 | 200
70.7067555 | 24.9871356 | 52.5 | 200 | 0 | 0 | 0 | 110 | 200
69.6974025 | 24.710602 | 52.5 | 200 | 0 | 0 | 0 | 110 | 200
68.6861655 | 24.4770692 | 52.5 | 200 | 0 | 0 | 0 | 110 | 200
67.6749285 | 24.146872 | 52.5 | 200 | 0 | 0 | 0 | 110 | 200
66.664869 | 23.92138 | 52.5 | 200 | 0 | 0 | 0 | 110 | 200
65.657871 | 23.4408548 | 52.5 | 200 | 0 | 0 | 0 | 110 | 200
64.6478115 | 23.3683128 | 52.5 | 200 | 0 | 0 | 0 | 110 | 200
63.632571 | 23.2609856 | 52.5 | 200 | 0 | 0 | 0 | 110 | 200
62.6225115 | 23.0166152 | 52.5 | 200 | 0 | 0 | 0 | 110 | 200
61.617633 | 22.5979692 | 52.5 | 200 | 0 | 0 | 0 | 110 | 200
60.602157 | 22.568428 | 52.5 | 200 | 0 | 0 | 0 | 110 | 200
59.596101 | 22.0637804 | 52.5 | 200 | 0 | 0 | 0 | 110 | 200
58.5794475 | 22.235434 | 52.5 | 200 | 0 | 0 | 0 | 110 | 200
57.578808 | 21.4972536 | 52.5 | 200 | 0 | 0 | 0 | 110 | 200
56.560977 | 21.5993368 | 52.5 | 200 | 0 | 0 | 0 | 110 | 200
55.5598665 | 20.989984 | 52.5 | 200 | 0 | 0 | 0 | 110 | 200
54.5462745 | 20.920064 | 52.5 | 200 | 0 | 0 | 0 | 110 | 200
53.531034 | 21.065148 | 52.5 | 200 | 0 | 0 | 0 | 110 | 200
52.520739 | 20.877238 | 52.5 | 200 | 0 | 0 | 0 | 110 | 200
51.51798 | 20.3804564 | 52.5 | 200 | 0 | 0 | 0 | 110 | 200
50.5112175 | 19.8490644 | 52.5 | 200 | 0 | 0 | 0 | 110 | 200
49.4966835 | 19.6181536 | 52.5 | 200 | 0 | 0 | 0 | 110 | 200
48.481914 | 19.865146 | 52.5 | 200 | 0 | 0 | 0 | 110 | 200
47.471619 | 19.6826548 | 52.5 | 200 | 0 | 0 | 0 | 110 | 200
46.462266 | 19.269078 | 52.5 | 200 | 0 | 0 | 0 | 110 | 200
45.455739 | 18.9738408 | 52.5 | 200 | 0 | 0 | 0 | 110 | 200
44.4480345 | 18.62494 | 52.5 | 200 | 0 | 0 | 0 | 110 | 200
43.4400945 | 18.5013564 | 52.5 | 200 | 0 | 0 | 0 | 110 | 200
42.4232055 | 18.737686 | 52.5 | 200 | 0 | 0 | 0 | 110 | 200
41.406081 | 18.6356028 | 52.5 | 200 | 0 | 0 | 0 | 110 | 200
40.404264 | 17.9832492 | 52.5 | 200 | 0 | 0 | 0 | 110 | 200
39.401034 | 17.5859288 | 52.5 | 200 | 0 | 0 | 0 | 110 | 200
38.375196 | 18.0827104 | 52.5 | 200 | 0 | 0 | 0 | 110 | 200
37.3740855 | 17.3819372 | 52.5 | 200 | 0 | 0 | 0 | 110 | 200
36.3642615 | 17.4303568 | 52.5 | 200 | 0 | 0 | 0 | 110 | 200
35.3530245 | 16.9659132 | 52.5 | 200 | 0 | 0 | 0 | 110 | 200
34.340139 | 17.0651996 | 52.5 | 200 | 0 | 0 | 0 | 110 | 200
33.336438 | 16.224936 | 52.5 | 200 | 0 | 0 | 0 | 110 | 200
32.3117775 | 16.7430432 | 52.5 | 200 | 0 | 0 | 0 | 110 | 200
31.3160835 | 16.2759776 | 52.5 | 200 | 0 | 0 | 0 | 110 | 200
30.305553 | 15.5565008 | 52.5 | 200 | 0 | 0 | 0 | 110 | 200
29.28678 | 15.8304124 | 52.5 | 200 | 0 | 0 | 0 | 110 | 200
28.2753075 | 16.1632316 | 52.5 | 200 | 0 | 0 | 0 | 110 | 200
27.273255 | 15.5565008 | 52.5 | 200 | 0 | 0 | 0 | 110 | 200
26.2669635 | 14.874606 | 52.5 | 200 | 0 | 0 | 0 | 110 | 200
25.256433 | 14.8989032 | 52.5 | 200 | 0 | 0 | 0 | 110 | 200
24.24708 | 14.2545904 | 52.5 | 200 | 0 | 0 | 0 | 110 | 200
23.238669 | 14.0558428 | 52.5 | 200 | 0 | 0 | 0 | 110 | 200
22.225077 | 14.2089676 | 52.5 | 200 | 0 | 0 | 0 | 110 | 200
21.2159595 | 13.8679328 | 52.5 | 200 | 0 | 0 | 0 | 110 | 200
20.20119 | 13.9002708 | 52.5 | 200 | 0 | 0 | 0 | 110 | 200
19.1868915 | 13.5646548 | 52.5 | 200 | 0 | 0 | 0 | 110 | 200
18.176361 | 13.1486308 | 52.5 | 200 | 0 | 0 | 0 | 110 | 200
17.175486 | 12.4747768 | 52.5 | 200 | 0 | 0 | 0 | 110 | 200
16.16001 | 12.9633428 | 52.5 | 200 | 0 | 0 | 0 | 110 | 200
15.1466535 | 12.6518492 | 52.5 | 200 | 0 | 0 | 0 | 110 | 200
14.141304 | 11.5915124 | 52.5 | 200 | 0 | 0 | 0 | 110 | 200
13.12677 | 12.2627444 | 52.5 | 200 | 0 | 0 | 0 | 110 | 200
12.124011 | 11.1485692 | 52.5 | 200 | 0 | 0 | 0 | 110 | 200
11.1082995 | 11.4492252 | 52.5 | 200 | 0 | 0 | 0 | 110 | 200
10.1013015 | 10.7566676 | 52.5 | 200 | 0 | 0 | 0 | 110 | 200
9.0867675 | 10.5472572 | 52.5 | 200 | 0 | 0 | 0 | 110 | 200
8.0792985 | 10.2090192 | 52.5 | 200 | 0 | 0 | 0 | 110 | 200
7.06971 | 9.5675032 | 52.5 | 200 | 0 | 0 | 0 | 110 | 200
6.059415 | 8.9903136 | 52.5 | 200 | 0 | 0 | 0 | 110 | 200
5.0470005 | 9.0923968 | 52.5 | 200 | 0 | 0 | 0 | 110 | 200
4.0418865 | 8.6225344 | 52.5 | 200 | 0 | 0 | 0 | 110 | 200
3.025233 | 7.699066 | 52.5 | 200 | 0 | 0 | 0 | 110 | 200
2.019648 | 7.0119272 | 52.5 | 200 | 0 | 0 | 0 | 110 | 200
1.009353 | 6.4062452 | 52.5 | 200 | 0 | 0 | 0 | 110 | 200
0 | 0 | 52.5 | 200 | 0 | 0 | 0 | 110 | 200
100.001778 | 298.7658876 | 42.5 | 199 | 0 | 50 | 1 | 70 | 200
98.9700525 | 299.3297924 | 42.5 | 199 | 0 | 50 | 1 | 70 | 200
97.965645 | 299.3673744 | 42.5 | 199 | 0 | 50 | 1 | 70 | 200
96.967596 | 298.8330108 | 42.5 | 199 | 0 | 50 | 1 | 70 | 200
95.9631885 | 298.3444448 | 42.5 | 199 | 0 | 50 | 1 | 70 | 200
94.954071 | 297.998166 | 42.5 | 199 | 0 | 50 | 1 | 70 | 200
93.9440115 | 297.619724 | 42.5 | 199 | 0 | 50 | 1 | 70 | 200
92.93301 | 297.4585584 | 42.5 | 199 | 0 | 50 | 1 | 70 | 200
91.9177695 | 297.2786892 | 42.5 | 199 | 0 | 50 | 1 | 70 | 200
90.9008805 | 297.0075744 | 42.5 | 199 | 0 | 50 | 1 | 70 | 200
89.8844625 | 296.3365172 | 42.5 | 199 | 0 | 50 | 1 | 70 | 200
88.88712 | 294.9244828 | 42.5 | 199 | 0 | 50 | 1 | 70 | 200
87.892368 | 293.5231112 | 42.5 | 199 | 0 | 50 | 1 | 70 | 200
86.866059 | 293.2332928 | 42.5 | 199 | 0 | 50 | 1 | 70 | 200
85.8479925 | 292.137996 | 42.5 | 199 | 0 | 50 | 1 | 70 | 200
84.8584215 | 290.3473448 | 42.5 | 199 | 0 | 50 | 1 | 70 | 200
83.830935 | 289.9152392 | 42.5 | 199 | 0 | 50 | 1 | 70 | 200
82.8378315 | 287.70332 | 42.5 | 199 | 0 | 50 | 1 | 70 | 200
81.817881 | 286.9784244 | 42.5 | 199 | 0 | 50 | 1 | 70 | 200
80.81418 | 285.0617424 | 42.5 | 199 | 0 | 50 | 1 | 70 | 200
79.7918745 | 284.2616828 | 42.5 | 199 | 0 | 50 | 1 | 70 | 200
78.7905285 | 282.7316584 | 42.5 | 199 | 0 | 50 | 1 | 70 | 200
77.781411 | 281.171918 | 42.5 | 199 | 0 | 50 | 1 | 70 | 200
76.7628735 | 280.3585736 | 42.5 | 199 | 0 | 50 | 1 | 70 | 200
75.7558755 | 278.7988332 | 42.5 | 199 | 0 | 50 | 1 | 70 | 200
74.7498195 | 277.1452252 | 42.5 | 199 | 0 | 50 | 1 | 70 | 200
73.7399955 | 275.7868544 | 42.5 | 199 | 0 | 50 | 1 | 70 | 200
72.729936 | 274.4204428 | 42.5 | 199 | 0 | 50 | 1 | 70 | 200
71.717757 | 272.9682044 | 42.5 | 199 | 0 | 50 | 1 | 70 | 200
70.7067555 | 271.6044148 | 42.5 | 199 | 0 | 50 | 1 | 70 | 200
69.6988155 | 270.0609308 | 42.5 | 199 | 0 | 50 | 1 | 70 | 200
68.6875785 | 268.7347232 | 42.5 | 199 | 0 | 50 | 1 | 70 | 200
67.6749285 | 267.2905256 | 42.5 | 199 | 0 | 50 | 1 | 70 | 200
66.6688725 | 265.515956 | 42.5 | 199 | 0 | 50 | 1 | 70 | 200
65.658342 | 264.195342 | 42.5 | 199 | 0 | 50 | 1 | 70 | 200
64.6544055 | 262.6034384 | 42.5 | 199 | 0 | 50 | 1 | 70 | 200
63.631158 | 261.7067144 | 42.5 | 199 | 0 | 50 | 1 | 70 | 200
62.626986 | 259.8571556 | 42.5 | 199 | 0 | 50 | 1 | 70 | 200
61.627995 | 258.187466 | 42.5 | 199 | 0 | 50 | 1 | 70 | 200
60.600744 | 257.177996 | 42.5 | 199 | 0 | 50 | 1 | 70 | 200
59.6052855 | 255.1674464 | 42.5 | 199 | 0 | 50 | 1 | 70 | 200
58.5775635 | 254.4775108 | 42.5 | 199 | 0 | 50 | 1 | 70 | 200
57.5912895 | 252.0399248 | 42.5 | 199 | 0 | 50 | 1 | 70 | 200
56.558151 | 251.6721456 | 42.5 | 199 | 0 | 50 | 1 | 70 | 200
55.56387 | 249.8977508 | 42.5 | 199 | 0 | 50 | 1 | 70 | 200
54.5481585 | 248.2791028 | 42.5 | 199 | 0 | 50 | 1 | 70 | 200
53.5256175 | 247.674994 | 42.5 | 199 | 0 | 50 | 1 | 70 | 200
52.5195615 | 246.3166232 | 42.5 | 199 | 0 | 50 | 1 | 70 | 200
51.5299905 | 244.1664084 | 42.5 | 199 | 0 | 50 | 1 | 70 | 200
50.5187535 | 242.5369228 | 42.5 | 199 | 0 | 50 | 1 | 70 | 200
49.4999805 | 241.4120848 | 42.5 | 199 | 0 | 50 | 1 | 70 | 200
48.485682 | 240.4001676 | 42.5 | 199 | 0 | 50 | 1 | 70 | 200
47.471619 | 239.224288 | 42.5 | 199 | 0 | 50 | 1 | 70 | 200
46.462737 | 237.7827124 | 42.5 | 199 | 0 | 50 | 1 | 70 | 200
45.457623 | 236.2713916 | 42.5 | 199 | 0 | 50 | 1 | 70 | 200
44.4555705 | 234.606946 | 42.5 | 199 | 0 | 50 | 1 | 70 | 200
43.4532825 | 233.251372 | 42.5 | 199 | 0 | 50 | 1 | 70 | 200
42.4297995 | 232.7869284 | 42.5 | 199 | 0 | 50 | 1 | 70 | 200
41.393835 | 232.1829944 | 42.5 | 199 | 0 | 50 | 1 | 70 | 200
40.3993185 | 229.7534492 | 42.5 | 199 | 0 | 50 | 1 | 70 | 200
39.412338 | 227.8608896 | 42.5 | 199 | 0 | 50 | 1 | 70 | 200
38.3683665 | 228.1884648 | 42.5 | 199 | 0 | 50 | 1 | 70 | 200
37.377618 | 225.2596908 | 42.5 | 199 | 0 | 50 | 1 | 70 | 200
36.370149 | 224.7765436 | 42.5 | 199 | 0 | 50 | 1 | 70 | 200
35.347608 | 222.80882 | 42.5 | 199 | 0 | 50 | 1 | 70 | 200
34.3474395 | 221.8558104 | 42.5 | 199 | 0 | 50 | 1 | 70 | 200
33.3427965 | 219.1740288 | 42.5 | 199 | 0 | 50 | 1 | 70 | 200
32.3056545 | 219.7673 | 42.5 | 199 | 0 | 50 | 1 | 70 | 200
31.327623 | 217.064018 | 42.5 | 199 | 0 | 50 | 1 | 70 | 200
30.30885 | 214.7500156 | 42.5 | 199 | 0 | 50 | 1 | 70 | 200
29.2724145 | 214.9003436 | 42.5 | 199 | 0 | 50 | 1 | 70 | 200
28.2781335 | 213.5230944 | 42.5 | 199 | 0 | 50 | 1 | 70 | 200
27.287856 | 210.9299364 | 42.5 | 199 | 0 | 50 | 1 | 70 | 200
26.277561 | 208.7743028 | 42.5 | 199 | 0 | 50 | 1 | 70 | 200
25.2745665 | 206.4548816 | 42.5 | 199 | 0 | 50 | 1 | 70 | 200
24.258384 | 205.0213468 | 42.5 | 199 | 0 | 50 | 1 | 70 | 200
23.2492665 | 203.3542792 | 42.5 | 199 | 0 | 50 | 1 | 70 | 200
22.2399135 | 201.7571316 | 42.5 | 199 | 0 | 50 | 1 | 70 | 200
21.2277345 | 200.4926284 | 42.5 | 199 | 0 | 50 | 1 | 70 | 200
20.213436 | 199.4431292 | 42.5 | 199 | 0 | 50 | 1 | 70 | 200
19.1953695 | 198.103462 | 42.5 | 199 | 0 | 50 | 1 | 70 | 200
18.159876 | 196.6888056 | 42.5 | 199 | 0 | 50 | 1 | 70 | 200
17.180196 | 192.7507364 | 42.5 | 199 | 0 | 50 | 1 | 70 | 200
16.1706075 | 191.639358 | 42.5 | 199 | 0 | 50 | 1 | 70 | 200
15.1414725 | 191.5587752 | 42.5 | 199 | 0 | 50 | 1 | 70 | 200
14.1471915 | 186.4448264 | 42.5 | 199 | 0 | 50 | 1 | 70 | 200
13.14561 | 186.0153428 | 42.5 | 199 | 0 | 50 | 1 | 70 | 200
12.124482 | 182.6329628 | 42.5 | 199 | 0 | 50 | 1 | 70 | 200
11.135382 | 181.054344 | 42.5 | 199 | 0 | 50 | 1 | 70 | 200
10.1074245 | 177.7551688 | 42.5 | 199 | 0 | 50 | 1 | 70 | 200
9.087003 | 178.1846524 | 42.5 | 199 | 0 | 50 | 1 | 70 | 200
8.0948415 | 173.4332388 | 42.5 | 199 | 0 | 50 | 1 | 70 | 200
7.0727715 | 169.9513976 | 42.5 | 199 | 0 | 50 | 1 | 70 | 200
6.055647 | 168.920602 | 42.5 | 199 | 0 | 50 | 1 | 70 | 200
5.0474715 | 164.8482864 | 42.5 | 199 | 0 | 50 | 1 | 70 | 200
4.0527195 | 160.9638808 | 42.5 | 199 | 0 | 50 | 1 | 70 | 200
3.0447795 | 154.9290856 | 42.5 | 199 | 0 | 50 | 1 | 70 | 200
2.016351 | 149.4914072 | 42.5 | 199 | 0 | 50 | 1 | 70 | 200
1.012179 | 143.3197436 | 42.5 | 199 | 0 | 50 | 1 | 70 | 200
0 | 27.429616 | 42.5 | 199 | 0 | 50 | 1 | 70 | 200
99.9968325 | 266.9442468 | 42.5 | 198 | 0 | 50 | 2 | 70 | 200
98.968404 | 268.364322 | 42.5 | 198 | 0 | 50 | 2 | 70 | 200
97.9606995 | 269.8569392 | 42.5 | 198 | 0 | 50 | 2 | 70 | 200
96.9664185 | 269.4381184 | 42.5 | 198 | 0 | 50 | 2 | 70 | 200
95.9617755 | 269.41924 | 42.5 | 198 | 0 | 50 | 2 | 70 | 200
94.955955 | 269.6877328 | 42.5 | 198 | 0 | 50 | 2 | 70 | 200
93.9411855 | 270.2353812 | 42.5 | 198 | 0 | 50 | 2 | 70 | 200
92.929713 | 270.5279964 | 42.5 | 198 | 0 | 50 | 2 | 70 | 200
91.913766 | 270.9038164 | 42.5 | 198 | 0 | 50 | 2 | 70 | 200
90.900174 | 271.5131692 | 42.5 | 198 | 0 | 50 | 2 | 70 | 200
89.8802235 | 272.0151948 | 42.5 | 198 | 0 | 50 | 2 | 70 | 200
88.882881 | 271.5131692 | 42.5 | 198 | 0 | 50 | 2 | 70 | 200
87.8831835 | 271.2661768 | 42.5 | 198 | 0 | 50 | 2 | 70 | 200
86.865117 | 271.821866 | 42.5 | 198 | 0 | 50 | 2 | 70 | 200
85.84446 | 272.125144 | 42.5 | 198 | 0 | 50 | 2 | 70 | 200
84.852534 | 271.3278812 | 42.5 | 198 | 0 | 50 | 2 | 70 | 200
83.832819 | 271.3602192 | 42.5 | 198 | 0 | 50 | 2 | 70 | 200
82.831473 | 270.7050688 | 42.5 | 198 | 0 | 50 | 2 | 70 | 200
81.8091675 | 271.0111436 | 42.5 | 198 | 0 | 50 | 2 | 70 | 200
80.808057 | 270.168258 | 42.5 | 198 | 0 | 50 | 2 | 70 | 200
79.7904615 | 270.20584 | 42.5 | 198 | 0 | 50 | 2 | 70 | 200
78.785112 | 269.5830276 | 42.5 | 198 | 0 | 50 | 2 | 70 | 200
77.7816465 | 268.7536016 | 42.5 | 198 | 0 | 50 | 2 | 70 | 200
76.764522 | 268.5978548 | 42.5 | 198 | 0 | 50 | 2 | 70 | 200
75.7568175 | 267.6770084 | 42.5 | 198 | 0 | 50 | 2 | 70 | 200
74.7484065 | 266.9522876 | 42.5 | 198 | 0 | 50 | 2 | 70 | 200
73.737405 | 266.4368024 | 42.5 | 198 | 0 | 50 | 2 | 70 | 200
72.7268745 | 265.628702 | 42.5 | 198 | 0 | 50 | 2 | 70 | 200
71.716815 | 264.8153576 | 42.5 | 198 | 0 | 50 | 2 | 70 | 200
70.706049 | 264.160382 | 42.5 | 198 | 0 | 50 | 2 | 70 | 200
69.694812 | 263.0892076 | 42.5 | 198 | 0 | 50 | 2 | 70 | 200
68.6838105 | 262.246322 | 42.5 | 198 | 0 | 50 | 2 | 70 | 200
67.675635 | 260.8772884 | 42.5 | 198 | 0 | 50 | 2 | 70 | 200
66.666753 | 259.7550724 | 42.5 | 198 | 0 | 50 | 2 | 70 | 200
65.656458 | 258.7216548 | 42.5 | 198 | 0 | 50 | 2 | 70 | 200
64.650873 | 257.325702 | 42.5 | 198 | 0 | 50 | 2 | 70 | 200
63.6318645 | 256.5633992 | 42.5 | 198 | 0 | 50 | 2 | 70 | 200
62.6248665 | 255.3043148 | 42.5 | 198 | 0 | 50 | 2 | 70 | 200
61.6254045 | 253.7714936 | 42.5 | 198 | 0 | 50 | 2 | 70 | 200
60.600273 | 253.1754256 | 42.5 | 198 | 0 | 50 | 2 | 70 | 200
59.604108 | 251.0977528 | 42.5 | 198 | 0 | 50 | 2 | 70 | 200
58.577328 | 250.4749404 | 42.5 | 198 | 0 | 50 | 2 | 70 | 200
57.588699 | 248.458972 | 42.5 | 198 | 0 | 50 | 2 | 70 | 200
56.5588575 | 248.0723144 | 42.5 | 198 | 0 | 50 | 2 | 70 | 200
55.5570405 | 246.8803532 | 42.5 | 198 | 0 | 50 | 2 | 70 | 200
54.550749 | 245.159622 | 42.5 | 198 | 0 | 50 | 2 | 70 | 200
53.525382 | 244.7327604 | 42.5 | 198 | 0 | 50 | 2 | 70 | 200
52.519326 | 243.6483012 | 42.5 | 198 | 0 | 50 | 2 | 70 | 200
51.5262225 | 241.8658656 | 42.5 | 198 | 0 | 50 | 2 | 70 | 200
50.517576 | 240.1799196 | 42.5 | 198 | 0 | 50 | 2 | 70 | 200
49.5004515 | 238.9881332 | 42.5 | 198 | 0 | 50 | 2 | 70 | 200
48.4868595 | 238.056624 | 42.5 | 198 | 0 | 50 | 2 | 70 | 200
47.4756225 | 236.7197536 | 42.5 | 198 | 0 | 50 | 2 | 70 | 200
46.4629725 | 235.543874 | 42.5 | 198 | 0 | 50 | 2 | 70 | 200
45.459978 | 233.927848 | 42.5 | 198 | 0 | 50 | 2 | 70 | 200
44.457219 | 232.5479768 | 42.5 | 198 | 0 | 50 | 2 | 70 | 200
43.4542245 | 231.2541072 | 42.5 | 198 | 0 | 50 | 2 | 70 | 200
42.4250895 | 231.0446968 | 42.5 | 198 | 0 | 50 | 2 | 70 | 200
41.397603 | 230.17227 | 42.5 | 198 | 0 | 50 | 2 | 70 | 200
40.398141 | 227.9440944 | 42.5 | 198 | 0 | 50 | 2 | 70 | 200
39.411867 | 226.2046596 | 42.5 | 198 | 0 | 50 | 2 | 70 | 200
38.3702505 | 226.2448636 | 42.5 | 198 | 0 | 50 | 2 | 70 | 200
37.3778535 | 223.452958 | 42.5 | 198 | 0 | 50 | 2 | 70 | 200
36.3661455 | 223.0288932 | 42.5 | 198 | 0 | 50 | 2 | 70 | 200
35.348079 | 220.8839224 | 42.5 | 198 | 0 | 50 | 2 | 70 | 200
34.3436715 | 220.2773664 | 42.5 | 198 | 0 | 50 | 2 | 70 | 200
33.3446805 | 217.3538364 | 42.5 | 198 | 0 | 50 | 2 | 70 | 200
32.308716 | 217.7216156 | 42.5 | 198 | 0 | 50 | 2 | 70 | 200
31.3316265 | 215.0291712 | 42.5 | 198 | 0 | 50 | 2 | 70 | 200
30.314031 | 212.900282 | 42.5 | 198 | 0 | 50 | 2 | 70 | 200
29.2752405 | 213.2680612 | 42.5 | 198 | 0 | 50 | 2 | 70 | 200
28.277427 | 211.7997412 | 42.5 | 198 | 0 | 50 | 2 | 70 | 200
27.286443 | 209.3890744 | 42.5 | 198 | 0 | 50 | 2 | 70 | 200
26.2773255 | 207.456136 | 42.5 | 198 | 0 | 50 | 2 | 70 | 200
25.2689145 | 205.68716 | 42.5 | 198 | 0 | 50 | 2 | 70 | 200
24.260268 | 203.810682 | 42.5 | 198 | 0 | 50 | 2 | 70 | 200
23.249973 | 202.4470672 | 42.5 | 198 | 0 | 50 | 2 | 70 | 200
22.2446235 | 200.4498024 | 42.5 | 198 | 0 | 50 | 2 | 70 | 200
21.221847 | 200.0444412 | 42.5 | 198 | 0 | 50 | 2 | 70 | 200
20.208255 | 198.66457 | 42.5 | 198 | 0 | 50 | 2 | 70 | 200
19.197018 | 197.2123316 | 42.5 | 198 | 0 | 50 | 2 | 70 | 200
18.1591695 | 195.5748052 | 42.5 | 198 | 0 | 50 | 2 | 70 | 200
17.1827865 | 192.1492496 | 42.5 | 198 | 0 | 50 | 2 | 70 | 200
16.173669 | 191.1829552 | 42.5 | 198 | 0 | 50 | 2 | 70 | 200
15.139353 | 190.3722328 | 42.5 | 198 | 0 | 50 | 2 | 70 | 200
14.1537855 | 186.3670404 | 42.5 | 198 | 0 | 50 | 2 | 70 | 200
13.1439615 | 186.125292 | 42.5 | 198 | 0 | 50 | 2 | 70 | 200
12.1284855 | 181.6638716 | 42.5 | 198 | 0 | 50 | 2 | 70 | 200
11.128788 | 180.9711392 | 42.5 | 198 | 0 | 50 | 2 | 70 | 200
10.1116635 | 177.8168732 | 42.5 | 198 | 0 | 50 | 2 | 70 | 200
9.0867675 | 177.4679724 | 42.5 | 198 | 0 | 50 | 2 | 70 | 200
8.0891895 | 173.9350896 | 42.5 | 198 | 0 | 50 | 2 | 70 | 200
7.0793655 | 170.383678 | 42.5 | 198 | 0 | 50 | 2 | 70 | 200
6.0539985 | 168.9716436 | 42.5 | 198 | 0 | 50 | 2 | 70 | 200
5.0634855 | 164.6684172 | 42.5 | 198 | 0 | 50 | 2 | 70 | 200
4.042593 | 162.5154056 | 42.5 | 198 | 0 | 50 | 2 | 70 | 200
3.041247 | 157.3879972 | 42.5 | 198 | 0 | 50 | 2 | 70 | 200
2.007402 | 153.3602556 | 42.5 | 198 | 0 | 50 | 2 | 70 | 200
1.004172 | 146.5509216 | 42.5 | 198 | 0 | 50 | 2 | 70 | 200
0 | 27.9482476 | 42.5 | 198 | 0 | 50 | 2 | 70 | 200
100.004604 | 377.1070524 | 42.5 | 196 | 0 | 50 | 4 | 70 | 200
98.9921895 | 376.822478 | 42.5 | 196 | 0 | 50 | 4 | 70 | 200
97.976007 | 379.3324312 | 42.5 | 196 | 0 | 50 | 4 | 70 | 200
96.9626505 | 380.6962208 | 42.5 | 196 | 0 | 50 | 4 | 70 | 200
95.9438775 | 382.1404184 | 42.5 | 196 | 0 | 50 | 4 | 70 | 200
94.9293435 | 383.4288692 | 42.5 | 196 | 0 | 50 | 4 | 70 | 200
93.9119835 | 385.1389376 | 42.5 | 196 | 0 | 50 | 4 | 70 | 200
92.9049855 | 386.9107104 | 42.5 | 196 | 0 | 50 | 4 | 70 | 200
91.9050525 | 388.502614 | 42.5 | 196 | 0 | 50 | 4 | 70 | 200
90.9055905 | 390.0595576 | 42.5 | 196 | 0 | 50 | 4 | 70 | 200
89.896473 | 391.8608716 | 42.5 | 196 | 0 | 50 | 4 | 70 | 200
88.8864135 | 392.0272812 | 42.5 | 196 | 0 | 50 | 4 | 70 | 200
87.8662275 | 392.4272236 | 42.5 | 196 | 0 | 50 | 4 | 70 | 200
86.863704 | 392.2716516 | 42.5 | 196 | 0 | 50 | 4 | 70 | 200
85.857648 | 392.6098896 | 42.5 | 196 | 0 | 50 | 4 | 70 | 200
84.836991 | 393.423234 | 42.5 | 196 | 0 | 50 | 4 | 70 | 200
83.844123 | 392.4031012 | 42.5 | 196 | 0 | 50 | 4 | 70 | 200
82.822053 | 392.448724 | 42.5 | 196 | 0 | 50 | 4 | 70 | 200
81.823533 | 390.9964856 | 42.5 | 196 | 0 | 50 | 4 | 70 | 200
80.805702 | 390.6958296 | 42.5 | 196 | 0 | 50 | 4 | 70 | 200
79.802001 | 389.9200672 | 42.5 | 196 | 0 | 50 | 4 | 70 | 200
78.7844055 | 389.1925496 | 42.5 | 196 | 0 | 50 | 4 | 70 | 200
77.7609225 | 389.442164 | 42.5 | 196 | 0 | 50 | 4 | 70 | 200
76.7553375 | 389.4984496 | 42.5 | 196 | 0 | 50 | 4 | 70 | 200
75.7624695 | 388.1322128 | 42.5 | 196 | 0 | 50 | 4 | 70 | 200
74.744403 | 387.412736 | 42.5 | 196 | 0 | 50 | 4 | 70 | 200
73.735521 | 386.3174392 | 42.5 | 196 | 0 | 50 | 4 | 70 | 200
72.7297005 | 384.9269052 | 42.5 | 196 | 0 | 50 | 4 | 70 | 200
71.71917 | 383.7108216 | 42.5 | 196 | 0 | 50 | 4 | 70 | 200
70.7072265 | 382.3980736 | 42.5 | 196 | 0 | 50 | 4 | 70 | 200
69.6964605 | 381.2304096 | 42.5 | 196 | 0 | 50 | 4 | 70 | 200
68.6871075 | 379.90158 | 42.5 | 196 | 0 | 50 | 4 | 70 | 200
67.679874 | 378.3472584 | 42.5 | 196 | 0 | 50 | 4 | 70 | 200
66.673347 | 376.9163456 | 42.5 | 196 | 0 | 50 | 4 | 70 | 200
65.6562225 | 375.7834668 | 42.5 | 196 | 0 | 50 | 4 | 70 | 200
64.643337 | 374.2560644 | 42.5 | 196 | 0 | 50 | 4 | 70 | 200
63.6403425 | 372.24534 | 42.5 | 196 | 0 | 50 | 4 | 70 | 200
62.63829 | 370.4066188 | 42.5 | 196 | 0 | 50 | 4 | 70 | 200
61.6122165 | 369.3380664 | 42.5 | 196 | 0 | 50 | 4 | 70 | 200
60.6174645 | 366.8200724 | 42.5 | 196 | 0 | 50 | 4 | 70 | 200
59.5920975 | 366.2428828 | 42.5 | 196 | 0 | 50 | 4 | 70 | 200
58.594284 | 363.7222668 | 42.5 | 196 | 0 | 50 | 4 | 70 | 200
57.568917 | 363.0859948 | 42.5 | 196 | 0 | 50 | 4 | 70 | 200
56.583114 | 360.3127928 | 42.5 | 196 | 0 | 50 | 4 | 70 | 200
55.5513885 | 359.5665716 | 42.5 | 196 | 0 | 50 | 4 | 70 | 200
54.541329 | 358.2082008 | 42.5 | 196 | 0 | 50 | 4 | 70 | 200
53.5543485 | 355.4701336 | 42.5 | 196 | 0 | 50 | 4 | 70 | 200
52.532043 | 353.953394 | 42.5 | 196 | 0 | 50 | 4 | 70 | 200
51.5017305 | 353.1856724 | 42.5 | 196 | 0 | 50 | 4 | 70 | 200
50.489316 | 352.2889484 | 42.5 | 196 | 0 | 50 | 4 | 70 | 200
49.490796 | 350.8286692 | 42.5 | 196 | 0 | 50 | 4 | 70 | 200
48.493689 | 348.5872088 | 42.5 | 196 | 0 | 50 | 4 | 70 | 200
47.4902235 | 346.7993544 | 42.5 | 196 | 0 | 50 | 4 | 70 | 200
46.4813415 | 344.9524176 | 42.5 | 196 | 0 | 50 | 4 | 70 | 200
45.453384 | 344.5872604 | 42.5 | 196 | 0 | 50 | 4 | 70 | 200
44.42943 | 343.3550952 | 42.5 | 196 | 0 | 50 | 4 | 70 | 200
43.408773 | 341.2772476 | 42.5 | 196 | 0 | 50 | 4 | 70 | 200
42.409782 | 338.7700912 | 42.5 | 196 | 0 | 50 | 4 | 70 | 200
41.4341055 | 335.9486444 | 42.5 | 196 | 0 | 50 | 4 | 70 | 200
40.4228685 | 334.9687156 | 42.5 | 196 | 0 | 50 | 4 | 70 | 200
39.380781 | 334.235954 | 42.5 | 196 | 0 | 50 | 4 | 70 | 200
38.407695 | 330.8320736 | 42.5 | 196 | 0 | 50 | 4 | 70 | 200
37.383741 | 331.2159344 | 42.5 | 196 | 0 | 50 | 4 | 70 | 200
36.3458925 | 329.5273664 | 42.5 | 196 | 0 | 50 | 4 | 70 | 200
35.366919 | 327.739512 | 42.5 | 196 | 0 | 50 | 4 | 70 | 200
34.326009 | 325.4657136 | 42.5 | 196 | 0 | 50 | 4 | 70 | 200
33.3404415 | 324.1611812 | 42.5 | 196 | 0 | 50 | 4 | 70 | 200
32.347809 | 320.7303816 | 42.5 | 196 | 0 | 50 | 4 | 70 | 200
31.27911 | 321.7879216 | 42.5 | 196 | 0 | 50 | 4 | 70 | 200
30.3246285 | 317.6647392 | 42.5 | 196 | 0 | 50 | 4 | 70 | 200
29.335293 | 315.2621132 | 42.5 | 196 | 0 | 50 | 4 | 70 | 200
28.2748365 | 313.8983236 | 42.5 | 196 | 0 | 50 | 4 | 70 | 200
27.2471145 | 312.719822 | 42.5 | 196 | 0 | 50 | 4 | 70 | 200
26.245533 | 312.0863468 | 42.5 | 196 | 0 | 50 | 4 | 70 | 200
25.237593 | 310.2500728 | 42.5 | 196 | 0 | 50 | 4 | 70 | 200
24.235305 | 308.588424 | 42.5 | 196 | 0 | 50 | 4 | 70 | 200
23.232075 | 305.8610196 | 42.5 | 196 | 0 | 50 | 4 | 70 | 200
22.216599 | 304.9966336 | 42.5 | 196 | 0 | 50 | 4 | 70 | 200
21.1839315 | 302.878582 | 42.5 | 196 | 0 | 50 | 4 | 70 | 200
20.180937 | 299.759276 | 42.5 | 196 | 0 | 50 | 4 | 70 | 200
19.195134 | 296.3875588 | 42.5 | 196 | 0 | 50 | 4 | 70 | 200
18.214041 | 294.28017 | 42.5 | 196 | 0 | 50 | 4 | 70 | 200
17.180196 | 293.3245384 | 42.5 | 196 | 0 | 50 | 4 | 70 | 200
16.134576 | 291.689634 | 42.5 | 196 | 0 | 50 | 4 | 70 | 200
15.173736 | 286.6052264 | 42.5 | 196 | 0 | 50 | 4 | 70 | 200
14.171919 | 286.3690716 | 42.5 | 196 | 0 | 50 | 4 | 70 | 200
13.125828 | 282.5517892 | 42.5 | 196 | 0 | 50 | 4 | 70 | 200
12.1247175 | 282.6215344 | 42.5 | 196 | 0 | 50 | 4 | 70 | 200
11.1196035 | 277.4324216 | 42.5 | 196 | 0 | 50 | 4 | 70 | 200
10.1309745 | 276.2969208 | 42.5 | 196 | 0 | 50 | 4 | 70 | 200
9.10443 | 272.4527192 | 42.5 | 196 | 0 | 50 | 4 | 70 | 200
8.079534 | 272.5600464 | 42.5 | 196 | 0 | 50 | 4 | 70 | 200
7.076775 | 269.4729036 | 42.5 | 196 | 0 | 50 | 4 | 70 | 200
6.072603 | 265.5267936 | 42.5 | 196 | 0 | 50 | 4 | 70 | 200
5.065134 | 261.4759784 | 42.5 | 196 | 0 | 50 | 4 | 70 | 200
4.0286985 | 259.4115904 | 42.5 | 196 | 0 | 50 | 4 | 70 | 200
3.061029 | 255.674716 | 42.5 | 196 | 0 | 50 | 4 | 70 | 200
2.002692 | 252.1054748 | 42.5 | 196 | 0 | 50 | 4 | 70 | 200
1.0114725 | 244.1319728 | 42.5 | 196 | 0 | 50 | 4 | 70 | 200
0.126699 | 177.5167416 | 42.5 | 196 | 0 | 50 | 4 | 70 | 200
100.0057815 | 219.4960104 | 52.5 | 199 | 0 | 50 | 1 | 70 | 200
99.0001965 | 219.0263228 | 52.5 | 199 | 0 | 50 | 1 | 70 | 200
97.9724745 | 219.5203076 | 52.5 | 199 | 0 | 50 | 1 | 70 | 200
96.9532305 | 219.54443 | 52.5 | 199 | 0 | 50 | 1 | 70 | 200
95.944113 | 218.9001172 | 52.5 | 199 | 0 | 50 | 1 | 70 | 200
94.933347 | 218.4276328 | 52.5 | 199 | 0 | 50 | 1 | 70 | 200
93.927762 | 217.6008288 | 52.5 | 199 | 0 | 50 | 1 | 70 | 200
92.9167605 | 216.8250664 | 52.5 | 199 | 0 | 50 | 1 | 70 | 200
91.9059945 | 215.976762 | 52.5 | 199 | 0 | 50 | 1 | 70 | 200
90.9013515 | 214.7096368 | 52.5 | 199 | 0 | 50 | 1 | 70 | 200
89.9042445 | 213.1418556 | 52.5 | 199 | 0 | 50 | 1 | 70 | 200
88.8996015 | 212.108438 | 52.5 | 199 | 0 | 50 | 1 | 70 | 200
87.8780025 | 211.842742 | 52.5 | 199 | 0 | 50 | 1 | 70 | 200
86.8573455 | 211.1043868 | 52.5 | 199 | 0 | 50 | 1 | 70 | 200
85.865655 | 209.3729928 | 52.5 | 199 | 0 | 50 | 1 | 70 | 200
84.848766 | 208.7178424 | 52.5 | 199 | 0 | 50 | 1 | 70 | 200
83.8368225 | 207.8132524 | 52.5 | 199 | 0 | 50 | 1 | 70 | 200
82.8288825 | 206.852202 | 52.5 | 199 | 0 | 50 | 1 | 70 | 200
81.8176455 | 205.4401676 | 52.5 | 199 | 0 | 50 | 1 | 70 | 200
80.8092345 | 204.4200348 | 52.5 | 199 | 0 | 50 | 1 | 70 | 200
79.7998815 | 202.8872136 | 52.5 | 199 | 0 | 50 | 1 | 70 | 200
78.781344 | 202.0577876 | 52.5 | 199 | 0 | 50 | 1 | 70 | 200
77.7816465 | 200.4630872 | 52.5 | 199 | 0 | 50 | 1 | 70 | 200
76.769703 | 199.456414 | 52.5 | 199 | 0 | 50 | 1 | 70 | 200
75.754227 | 198.3745768 | 52.5 | 199 | 0 | 50 | 1 | 70 | 200
74.7479355 | 197.0001244 | 52.5 | 199 | 0 | 50 | 1 | 70 | 200
73.737405 | 195.9156652 | 52.5 | 199 | 0 | 50 | 1 | 70 | 200
72.728052 | 194.6029172 | 52.5 | 199 | 0 | 50 | 1 | 70 | 200
71.720112 | 193.2821284 | 52.5 | 199 | 0 | 50 | 1 | 70 | 200
70.705578 | 192.3801604 | 52.5 | 199 | 0 | 50 | 1 | 70 | 200
69.695283 | 191.2446596 | 52.5 | 199 | 0 | 50 | 1 | 70 | 200
68.6885205 | 189.9829532 | 52.5 | 199 | 0 | 50 | 1 | 70 | 200
67.676106 | 188.8313708 | 52.5 | 199 | 0 | 50 | 1 | 70 | 200
66.6707565 | 187.4569184 | 52.5 | 199 | 0 | 50 | 1 | 70 | 200
65.6599905 | 186.4046224 | 52.5 | 199 | 0 | 50 | 1 | 70 | 200
64.6435725 | 185.448816 | 52.5 | 199 | 0 | 50 | 1 | 70 | 200
63.636339 | 184.05566 | 52.5 | 199 | 0 | 50 | 1 | 70 | 200
62.634051 | 182.742912 | 52.5 | 199 | 0 | 50 | 1 | 70 | 200
61.611981 | 182.0153944 | 52.5 | 199 | 0 | 50 | 1 | 70 | 200
60.60357 | 180.8047296 | 52.5 | 199 | 0 | 50 | 1 | 70 | 200
59.5958655 | 179.808894 | 52.5 | 199 | 0 | 50 | 1 | 70 | 200
58.583451 | 178.5096056 | 52.5 | 199 | 0 | 50 | 1 | 70 | 200
57.574098 | 177.6880456 | 52.5 | 199 | 0 | 50 | 1 | 70 | 200
56.5678065 | 176.2625516 | 52.5 | 199 | 0 | 50 | 1 | 70 | 200
55.546914 | 175.604954 | 52.5 | 199 | 0 | 50 | 1 | 70 | 200
54.5542815 | 173.9057232 | 52.5 | 199 | 0 | 50 | 1 | 70 | 200
53.5411605 | 172.6251384 | 52.5 | 199 | 0 | 50 | 1 | 70 | 200
52.519326 | 171.849376 | 52.5 | 199 | 0 | 50 | 1 | 70 | 200
51.502437 | 171.3071464 | 52.5 | 199 | 0 | 50 | 1 | 70 | 200
50.5022685 | 170.013102 | 52.5 | 199 | 0 | 50 | 1 | 70 | 200
49.5061035 | 168.1850436 | 52.5 | 199 | 0 | 50 | 1 | 70 | 200
48.4981635 | 166.9448376 | 52.5 | 199 | 0 | 50 | 1 | 70 | 200
47.4906945 | 165.7207132 | 52.5 | 199 | 0 | 50 | 1 | 70 | 200
46.479222 | 164.566334 | 52.5 | 199 | 0 | 50 | 1 | 70 | 200
45.4649235 | 163.736908 | 52.5 | 199 | 0 | 50 | 1 | 70 | 200
44.446857 | 162.9691864 | 52.5 | 199 | 0 | 50 | 1 | 70 | 200
43.42149 | 162.3059952 | 52.5 | 199 | 0 | 50 | 1 | 70 | 200
42.412608 | 160.9476244 | 52.5 | 199 | 0 | 50 | 1 | 70 | 200
41.4157365 | 158.8886552 | 52.5 | 199 | 0 | 50 | 1 | 70 | 200
40.4219265 | 157.4874584 | 52.5 | 199 | 0 | 50 | 1 | 70 | 200
39.3852555 | 157.6002044 | 52.5 | 199 | 0 | 50 | 1 | 70 | 200
38.381319 | 155.1841188 | 52.5 | 199 | 0 | 50 | 1 | 70 | 200
37.3849185 | 154.2419468 | 52.5 | 199 | 0 | 50 | 1 | 70 | 200
36.349896 | 153.7666656 | 52.5 | 199 | 0 | 50 | 1 | 70 | 200
35.3690385 | 151.5386648 | 52.5 | 199 | 0 | 50 | 1 | 70 | 200
34.3290705 | 151.2271712 | 52.5 | 199 | 0 | 50 | 1 | 70 | 200
33.3427965 | 149.656768 | 52.5 | 199 | 0 | 50 | 1 | 70 | 200
32.3263785 | 147.817872 | 52.5 | 199 | 0 | 50 | 1 | 70 | 200
31.297008 | 147.9923224 | 52.5 | 199 | 0 | 50 | 1 | 70 | 200
30.3152085 | 145.638116 | 52.5 | 199 | 0 | 50 | 1 | 70 | 200
29.308917 | 143.530902 | 52.5 | 199 | 0 | 50 | 1 | 70 | 200
28.2738945 | 143.2300712 | 52.5 | 199 | 0 | 50 | 1 | 70 | 200
27.2537085 | 142.822088 | 52.5 | 199 | 0 | 50 | 1 | 70 | 200
26.253069 | 141.7402508 | 52.5 | 199 | 0 | 50 | 1 | 70 | 200
25.251252 | 140.3846768 | 52.5 | 199 | 0 | 50 | 1 | 70 | 200
24.2397795 | 138.9698456 | 52.5 | 199 | 0 | 50 | 1 | 70 | 200
23.23443 | 137.3538196 | 52.5 | 199 | 0 | 50 | 1 | 70 | 200
22.221309 | 136.097532 | 52.5 | 199 | 0 | 50 | 1 | 70 | 200
21.202536 | 134.9672752 | 52.5 | 199 | 0 | 50 | 1 | 70 | 200
20.1816435 | 133.3755464 | 52.5 | 199 | 0 | 50 | 1 | 70 | 200
19.18854 | 130.427894 | 52.5 | 199 | 0 | 50 | 1 | 70 | 200
18.1959075 | 128.5459972 | 52.5 | 199 | 0 | 50 | 1 | 70 | 200
17.175486 | 128.1890556 | 52.5 | 199 | 0 | 50 | 1 | 70 | 200
16.148235 | 127.2977504 | 52.5 | 199 | 0 | 50 | 1 | 70 | 200
15.157722 | 123.7730832 | 52.5 | 199 | 0 | 50 | 1 | 70 | 200
14.1453075 | 123.29518 | 52.5 | 199 | 0 | 50 | 1 | 70 | 200
13.123002 | 121.0939236 | 52.5 | 199 | 0 | 50 | 1 | 70 | 200
12.1261305 | 119.8591364 | 52.5 | 199 | 0 | 50 | 1 | 70 | 200
11.1031185 | 117.4163064 | 52.5 | 199 | 0 | 50 | 1 | 70 | 200
10.103892 | 116.2028448 | 52.5 | 199 | 0 | 50 | 1 | 70 | 200
9.0947745 | 112.9438736 | 52.5 | 199 | 0 | 50 | 1 | 70 | 200
8.079534 | 112.2406532 | 52.5 | 199 | 0 | 50 | 1 | 70 | 200
7.0657065 | 110.41242 | 52.5 | 199 | 0 | 50 | 1 | 70 | 200
6.0596505 | 106.6676796 | 52.5 | 199 | 0 | 50 | 1 | 70 | 200
5.0432325 | 104.1093068 | 52.5 | 199 | 0 | 50 | 1 | 70 | 200
4.037883 | 102.3939944 | 52.5 | 199 | 0 | 50 | 1 | 70 | 200
3.0414825 | 97.9215616 | 52.5 | 199 | 0 | 50 | 1 | 70 | 200
2.014938 | 94.0570832 | 52.5 | 199 | 0 | 50 | 1 | 70 | 200
1.0279575 | 87.607138 | 52.5 | 199 | 0 | 50 | 1 | 70 | 200
0 | 16.2314036 | 52.5 | 199 | 0 | 50 | 1 | 70 | 200
100.006488 | 411.1594908 | 52.5 | 196 | 0 | 50 | 4 | 70 | 200
99.005142 | 409.8065388 | 52.5 | 196 | 0 | 50 | 4 | 70 | 200
97.985427 | 409.3905148 | 52.5 | 196 | 0 | 50 | 4 | 70 | 200
96.9593535 | 409.5434648 | 52.5 | 196 | 0 | 50 | 4 | 70 | 200
95.9382255 | 409.23739 | 52.5 | 196 | 0 | 50 | 4 | 70 | 200
94.9288725 | 408.260258 | 52.5 | 196 | 0 | 50 | 4 | 70 | 200
93.919284 | 407.2509628 | 52.5 | 196 | 0 | 50 | 4 | 70 | 200
92.9063985 | 406.4241588 | 52.5 | 196 | 0 | 50 | 4 | 70 | 200
91.907172 | 404.8672152 | 52.5 | 196 | 0 | 50 | 4 | 70 | 200
90.912891 | 403.2403516 | 52.5 | 196 | 0 | 50 | 4 | 70 | 200
89.910132 | 402.1665552 | 52.5 | 196 | 0 | 50 | 4 | 70 | 200
88.8958335 | 401.9223596 | 52.5 | 196 | 0 | 50 | 4 | 70 | 200
87.862695 | 402.440292 | 52.5 | 196 | 0 | 50 | 4 | 70 | 200
86.865588 | 400.8887672 | 52.5 | 196 | 0 | 50 | 4 | 70 | 200
85.8654195 | 399.9707176 | 52.5 | 196 | 0 | 50 | 4 | 70 | 200
84.8358135 | 400.0028808 | 52.5 | 196 | 0 | 50 | 4 | 70 | 200
83.846949 | 398.5452236 | 52.5 | 196 | 0 | 50 | 4 | 70 | 200
82.822524 | 398.4405184 | 52.5 | 196 | 0 | 50 | 4 | 70 | 200
81.826359 | 396.4995392 | 52.5 | 196 | 0 | 50 | 4 | 70 | 200
80.804289 | 395.8741048 | 52.5 | 196 | 0 | 50 | 4 | 70 | 200
79.804356 | 394.5050712 | 52.5 | 196 | 0 | 50 | 4 | 70 | 200
78.780873 | 394.1318732 | 52.5 | 196 | 0 | 50 | 4 | 70 | 200
77.7774075 | 392.8755856 | 52.5 | 196 | 0 | 50 | 4 | 70 | 200
76.7722935 | 391.769626 | 52.5 | 196 | 0 | 50 | 4 | 70 | 200
75.7596435 | 390.8648612 | 52.5 | 196 | 0 | 50 | 4 | 70 | 200
74.7441675 | 389.970934 | 52.5 | 196 | 0 | 50 | 4 | 70 | 200
73.7348145 | 388.7335248 | 52.5 | 196 | 0 | 50 | 4 | 70 | 200
72.7245195 | 387.89868 | 52.5 | 196 | 0 | 50 | 4 | 70 | 200
71.718228 | 386.1456108 | 52.5 | 196 | 0 | 50 | 4 | 70 | 200
70.707462 | 384.865026 | 52.5 | 196 | 0 | 50 | 4 | 70 | 200
69.695283 | 383.5255336 | 52.5 | 196 | 0 | 50 | 4 | 70 | 200
68.6894625 | 381.7511388 | 52.5 | 196 | 0 | 50 | 4 | 70 | 200
67.681758 | 380.3686456 | 52.5 | 196 | 0 | 50 | 4 | 70 | 200
66.6721695 | 379.2223072 | 52.5 | 196 | 0 | 50 | 4 | 70 | 200
65.655987 | 378.0948472 | 52.5 | 196 | 0 | 50 | 4 | 70 | 200
64.6393335 | 377.313666 | 52.5 | 196 | 0 | 50 | 4 | 70 | 200
63.638223 | 375.845346 | 52.5 | 196 | 0 | 50 | 4 | 70 | 200
62.6356995 | 374.4439744 | 52.5 | 196 | 0 | 50 | 4 | 70 | 200
61.605387 | 373.7299164 | 52.5 | 196 | 0 | 50 | 4 | 70 | 200
60.6193485 | 371.453496 | 52.5 | 196 | 0 | 50 | 4 | 70 | 200
59.582442 | 371.230626 | 52.5 | 196 | 0 | 50 | 4 | 70 | 200
58.598523 | 368.1247796 | 52.5 | 196 | 0 | 50 | 4 | 70 | 200
57.5625585 | 368.0791568 | 52.5 | 196 | 0 | 50 | 4 | 70 | 200
56.5847625 | 365.1960056 | 52.5 | 196 | 0 | 50 | 4 | 70 | 200
55.5509175 | 364.6833172 | 52.5 | 196 | 0 | 50 | 4 | 70 | 200
54.537561 | 363.864554 | 52.5 | 196 | 0 | 50 | 4 | 70 | 200
53.554584 | 360.750492 | 52.5 | 196 | 0 | 50 | 4 | 70 | 200
52.5261555 | 359.770738 | 52.5 | 196 | 0 | 50 | 4 | 70 | 200
51.5031435 | 358.3774072 | 52.5 | 196 | 0 | 50 | 4 | 70 | 200
50.488374 | 357.3653152 | 52.5 | 196 | 0 | 50 | 4 | 70 | 200
49.487028 | 355.376266 | 52.5 | 196 | 0 | 50 | 4 | 70 | 200
48.4929825 | 353.3414192 | 52.5 | 196 | 0 | 50 | 4 | 70 | 200
47.4789195 | 351.4916856 | 52.5 | 196 | 0 | 50 | 4 | 70 | 200
46.4756895 | 349.6931684 | 52.5 | 196 | 0 | 50 | 4 | 70 | 200
45.452442 | 348.4234212 | 52.5 | 196 | 0 | 50 | 4 | 70 | 200
44.4296655 | 347.0702944 | 52.5 | 196 | 0 | 50 | 4 | 70 | 200
43.415838 | 344.8047116 | 52.5 | 196 | 0 | 50 | 4 | 70 | 200
42.412608 | 341.8437744 | 52.5 | 196 | 0 | 50 | 4 | 70 | 200
41.4308085 | 339.4142292 | 52.5 | 196 | 0 | 50 | 4 | 70 | 200
40.4139195 | 338.3538924 | 52.5 | 196 | 0 | 50 | 4 | 70 | 200
39.3734805 | 337.4197612 | 52.5 | 196 | 0 | 50 | 4 | 70 | 200
38.40063 | 333.8440524 | 52.5 | 196 | 0 | 50 | 4 | 70 | 200
37.3792665 | 333.2855664 | 52.5 | 196 | 0 | 50 | 4 | 70 | 200
36.3510735 | 330.7488688 | 52.5 | 196 | 0 | 50 | 4 | 70 | 200
35.373513 | 328.7353476 | 52.5 | 196 | 0 | 50 | 4 | 70 | 200
34.33119 | 326.72742 | 52.5 | 196 | 0 | 50 | 4 | 70 | 200
33.3338475 | 325.9569016 | 52.5 | 196 | 0 | 50 | 4 | 70 | 200
32.34828 | 322.1504568 | 52.5 | 196 | 0 | 50 | 4 | 70 | 200
31.28853 | 322.7543908 | 52.5 | 196 | 0 | 50 | 4 | 70 | 200
30.3119115 | 320.2578972 | 52.5 | 196 | 0 | 50 | 4 | 70 | 200
29.317866 | 316.4458588 | 52.5 | 196 | 0 | 50 | 4 | 70 | 200
28.2870825 | 314.2473992 | 52.5 | 196 | 0 | 50 | 4 | 70 | 200
27.246408 | 314.2070204 | 52.5 | 196 | 0 | 50 | 4 | 70 | 200
26.237526 | 313.0849792 | 52.5 | 196 | 0 | 50 | 4 | 70 | 200
25.2401835 | 310.65019 | 52.5 | 196 | 0 | 50 | 4 | 70 | 200
24.2388375 | 308.4945564 | 52.5 | 196 | 0 | 50 | 4 | 70 | 200
23.228307 | 306.2018796 | 52.5 | 196 | 0 | 50 | 4 | 70 | 200
22.2088275 | 304.56715 | 52.5 | 196 | 0 | 50 | 4 | 70 | 200
21.1848735 | 302.5295064 | 52.5 | 196 | 0 | 50 | 4 | 70 | 200
20.175756 | 299.501446 | 52.5 | 196 | 0 | 50 | 4 | 70 | 200
19.2043185 | 295.5607548 | 52.5 | 196 | 0 | 50 | 4 | 70 | 200
18.205563 | 294.7365728 | 52.5 | 196 | 0 | 50 | 4 | 70 | 200
17.1837285 | 293.8561052 | 52.5 | 196 | 0 | 50 | 4 | 70 | 200
16.1352825 | 291.6198888 | 52.5 | 196 | 0 | 50 | 4 | 70 | 200
15.1654935 | 287.7730652 | 52.5 | 196 | 0 | 50 | 4 | 70 | 200
14.14413 | 287.636022 | 52.5 | 196 | 0 | 50 | 4 | 70 | 200
13.1354835 | 282.1436312 | 52.5 | 196 | 0 | 50 | 4 | 70 | 200
12.133902 | 282.2859184 | 52.5 | 196 | 0 | 50 | 4 | 70 | 200
11.1097125 | 277.491504 | 52.5 | 196 | 0 | 50 | 4 | 70 | 200
10.111428 | 277.6177096 | 52.5 | 196 | 0 | 50 | 4 | 70 | 200
9.113379 | 272.646048 | 52.5 | 196 | 0 | 50 | 4 | 70 | 200
8.0835375 | 270.9763584 | 52.5 | 196 | 0 | 50 | 4 | 70 | 200
7.071594 | 269.6475288 | 52.5 | 196 | 0 | 50 | 4 | 70 | 200
6.070719 | 263.7926028 | 52.5 | 196 | 0 | 50 | 4 | 70 | 200
5.0540655 | 259.3229668 | 52.5 | 196 | 0 | 50 | 4 | 70 | 200
4.031289 | 259.0464332 | 52.5 | 196 | 0 | 50 | 4 | 70 | 200
3.0551415 | 253.1380184 | 52.5 | 196 | 0 | 50 | 4 | 70 | 200
2.0048115 | 248.6231092 | 52.5 | 196 | 0 | 50 | 4 | 70 | 200
1.013121 | 240.0787104 | 52.5 | 196 | 0 | 50 | 4 | 70 | 200
0.1236375 | 208.2021824 | 52.5 | 196 | 0 | 50 | 4 | 70 | 200
100.0086075 | 70.2017776 | 42.5 | 199 | 0 | 50 | 1 | 90 | 200
98.9903055 | 70.2070216 | 42.5 | 199 | 0 | 50 | 1 | 90 | 200
97.9715325 | 70.188318 | 42.5 | 199 | 0 | 50 | 1 | 90 | 200
96.963828 | 69.8472832 | 42.5 | 199 | 0 | 50 | 1 | 90 | 200
95.9537685 | 69.3882584 | 42.5 | 199 | 0 | 50 | 1 | 90 | 200
94.946064 | 68.7065384 | 42.5 | 199 | 0 | 50 | 1 | 90 | 200
93.9378885 | 68.3763412 | 42.5 | 199 | 0 | 50 | 1 | 90 | 200
92.9247675 | 68.0943888 | 42.5 | 199 | 0 | 50 | 1 | 90 | 200
91.910469 | 67.8876004 | 42.5 | 199 | 0 | 50 | 1 | 90 | 200
90.9013515 | 67.3077888 | 42.5 | 199 | 0 | 50 | 1 | 90 | 200
89.898828 | 66.6313128 | 42.5 | 199 | 0 | 50 | 1 | 90 | 200
88.894185 | 66.1455436 | 42.5 | 199 | 0 | 50 | 1 | 90 | 200
87.8780025 | 66.0032564 | 42.5 | 199 | 0 | 50 | 1 | 90 | 200
86.861349 | 65.7669268 | 42.5 | 199 | 0 | 50 | 1 | 90 | 200
85.865184 | 64.9132036 | 42.5 | 199 | 0 | 50 | 1 | 90 | 200
84.8466465 | 65.0233276 | 42.5 | 199 | 0 | 50 | 1 | 90 | 200
83.836587 | 64.5830064 | 42.5 | 199 | 0 | 50 | 1 | 90 | 200
82.829589 | 64.0140324 | 42.5 | 199 | 0 | 50 | 1 | 90 | 200
81.814584 | 64.0220732 | 42.5 | 199 | 0 | 50 | 1 | 90 | 200
80.807115 | 63.6112932 | 42.5 | 199 | 0 | 50 | 1 | 90 | 200
79.7998815 | 63.0771044 | 42.5 | 199 | 0 | 50 | 1 | 90 | 200
78.7858185 | 63.0154 | 42.5 | 199 | 0 | 50 | 1 | 90 | 200
77.777172 | 62.677162 | 42.5 | 199 | 0 | 50 | 1 | 90 | 200
76.7689965 | 62.156258 | 42.5 | 199 | 0 | 50 | 1 | 90 | 200
75.756582 | 62.038268 | 42.5 | 199 | 0 | 50 | 1 | 90 | 200
74.7451095 | 61.7858568 | 42.5 | 199 | 0 | 50 | 1 | 90 | 200
73.7343435 | 61.4556596 | 42.5 | 199 | 0 | 50 | 1 | 90 | 200
72.7273455 | 61.1469628 | 42.5 | 199 | 0 | 50 | 1 | 90 | 200
71.7151665 | 60.7818056 | 42.5 | 199 | 0 | 50 | 1 | 90 | 200
70.7076975 | 60.3684036 | 42.5 | 199 | 0 | 50 | 1 | 90 | 200
69.695283 | 60.2154536 | 42.5 | 199 | 0 | 50 | 1 | 90 | 200
68.6852235 | 59.8046736 | 42.5 | 199 | 0 | 50 | 1 | 90 | 200
67.6763415 | 59.5658968 | 42.5 | 199 | 0 | 50 | 1 | 90 | 200
66.6665175 | 59.2329028 | 42.5 | 199 | 0 | 50 | 1 | 90 | 200
65.655516 | 58.9698288 | 42.5 | 199 | 0 | 50 | 1 | 90 | 200
64.6416885 | 58.7792968 | 42.5 | 199 | 0 | 50 | 1 | 90 | 200
63.6356325 | 58.2557708 | 42.5 | 199 | 0 | 50 | 1 | 90 | 200
62.6281635 | 57.8988292 | 42.5 | 199 | 0 | 50 | 1 | 90 | 200
61.611981 | 57.7806644 | 42.5 | 199 | 0 | 50 | 1 | 90 | 200
60.6047475 | 57.4880492 | 42.5 | 199 | 0 | 50 | 1 | 90 | 200
59.5935105 | 57.27322 | 42.5 | 199 | 0 | 50 | 1 | 90 | 200
58.5860415 | 56.7685724 | 42.5 | 199 | 0 | 50 | 1 | 90 | 200
57.57033 | 56.8437364 | 42.5 | 199 | 0 | 50 | 1 | 90 | 200
56.5696905 | 55.9793504 | 42.5 | 199 | 0 | 50 | 1 | 90 | 200
55.5490335 | 56.1672604 | 42.5 | 199 | 0 | 50 | 1 | 90 | 200
54.547923 | 55.654572 | 42.5 | 199 | 0 | 50 | 1 | 90 | 200
53.53857 | 55.0747604 | 42.5 | 199 | 0 | 50 | 1 | 90 | 200
52.520739 | 55.1820876 | 42.5 | 199 | 0 | 50 | 1 | 90 | 200
51.509973 | 55.0128812 | 42.5 | 199 | 0 | 50 | 1 | 90 | 200
50.4985005 | 54.8197272 | 42.5 | 199 | 0 | 50 | 1 | 90 | 200
49.4971545 | 54.1269948 | 42.5 | 199 | 0 | 50 | 1 | 90 | 200
48.493689 | 53.51502 | 42.5 | 199 | 0 | 50 | 1 | 90 | 200
47.481039 | 53.3592732 | 42.5 | 199 | 0 | 50 | 1 | 90 | 200
46.469331 | 53.0075756 | 42.5 | 199 | 0 | 50 | 1 | 90 | 200
45.458565 | 52.8305032 | 42.5 | 199 | 0 | 50 | 1 | 90 | 200
44.444973 | 52.5109688 | 42.5 | 199 | 0 | 50 | 1 | 90 | 200
43.4283195 | 52.5109688 | 42.5 | 199 | 0 | 50 | 1 | 90 | 200
42.4180245 | 51.974158 | 42.5 | 199 | 0 | 50 | 1 | 90 | 200
41.41503 | 51.2197212 | 42.5 | 199 | 0 | 50 | 1 | 90 | 200
40.4118 | 50.9566472 | 42.5 | 199 | 0 | 50 | 1 | 90 | 200
39.387375 | 51.337886 | 42.5 | 199 | 0 | 50 | 1 | 90 | 200
38.3820255 | 50.2910088 | 42.5 | 199 | 0 | 50 | 1 | 90 | 200
37.3792665 | 49.9043512 | 42.5 | 199 | 0 | 50 | 1 | 90 | 200
36.3567255 | 49.8991072 | 42.5 | 199 | 0 | 50 | 1 | 90 | 200
35.3619735 | 49.0964256 | 42.5 | 199 | 0 | 50 | 1 | 90 | 200
34.334958 | 49.2011308 | 42.5 | 199 | 0 | 50 | 1 | 90 | 200
33.337851 | 48.7206056 | 42.5 | 199 | 0 | 50 | 1 | 90 | 200
32.3259075 | 47.8695044 | 42.5 | 199 | 0 | 50 | 1 | 90 | 200
31.30266 | 48.5111952 | 42.5 | 199 | 0 | 50 | 1 | 90 | 200
30.3057885 | 47.7460956 | 42.5 | 199 | 0 | 50 | 1 | 90 | 200
29.300439 | 46.567594 | 42.5 | 199 | 0 | 50 | 1 | 90 | 200
28.279782 | 46.6749212 | 42.5 | 199 | 0 | 50 | 1 | 90 | 200
27.263364 | 46.720544 | 42.5 | 199 | 0 | 50 | 1 | 90 | 200
26.2547175 | 46.4359696 | 42.5 | 199 | 0 | 50 | 1 | 90 | 200
25.2491325 | 46.038824 | 42.5 | 199 | 0 | 50 | 1 | 90 | 200
24.2411925 | 45.4292964 | 42.5 | 199 | 0 | 50 | 1 | 90 | 200
23.2290135 | 45.2226828 | 42.5 | 199 | 0 | 50 | 1 | 90 | 200
22.219896 | 44.580992 | 42.5 | 199 | 0 | 50 | 1 | 90 | 200
21.20442 | 44.352878 | 42.5 | 199 | 0 | 50 | 1 | 90 | 200
20.192712 | 43.82673 | 42.5 | 199 | 0 | 50 | 1 | 90 | 200
19.1906595 | 42.701892 | 42.5 | 199 | 0 | 50 | 1 | 90 | 200
18.1869585 | 42.138162 | 42.5 | 199 | 0 | 50 | 1 | 90 | 200
17.1728955 | 42.1811628 | 42.5 | 199 | 0 | 50 | 1 | 90 | 200
16.1536515 | 41.8403028 | 42.5 | 199 | 0 | 50 | 1 | 90 | 200
15.153954 | 40.8442924 | 42.5 | 199 | 0 | 50 | 1 | 90 | 200
14.141775 | 40.7154648 | 42.5 | 199 | 0 | 50 | 1 | 90 | 200
13.1298315 | 39.843038 | 42.5 | 199 | 0 | 50 | 1 | 90 | 200
12.1218915 | 39.84566 | 42.5 | 199 | 0 | 50 | 1 | 90 | 200
11.108535 | 38.2832976 | 42.5 | 199 | 0 | 50 | 1 | 90 | 200
10.1003595 | 38.5865756 | 42.5 | 199 | 0 | 50 | 1 | 90 | 200
9.0952455 | 37.2040824 | 42.5 | 199 | 0 | 50 | 1 | 90 | 200
8.076237 | 37.0752548 | 42.5 | 199 | 0 | 50 | 1 | 90 | 200
7.071123 | 36.4874024 | 42.5 | 199 | 0 | 50 | 1 | 90 | 200
6.0591795 | 35.3062788 | 42.5 | 199 | 0 | 50 | 1 | 90 | 200
5.047707 | 34.3371876 | 42.5 | 199 | 0 | 50 | 1 | 90 | 200
4.0376475 | 34.2216448 | 42.5 | 199 | 0 | 50 | 1 | 90 | 200
3.030885 | 32.5493332 | 42.5 | 199 | 0 | 50 | 1 | 90 | 200
2.0198835 | 31.41593 | 42.5 | 199 | 0 | 50 | 1 | 90 | 200
1.020657 | 29.5144556 | 42.5 | 199 | 0 | 50 | 1 | 90 | 200
0 | 5.5226312 | 42.5 | 199 | 0 | 50 | 1 | 90 | 200
100.0001295 | 78.9181796 | 42.5 | 198 | 0 | 50 | 2 | 90 | 200
98.9822985 | 79.0630888 | 42.5 | 198 | 0 | 50 | 2 | 90 | 200
97.9743585 | 78.6444428 | 42.5 | 198 | 0 | 50 | 2 | 90 | 200
96.9692445 | 77.9786296 | 42.5 | 198 | 0 | 50 | 2 | 90 | 200
95.9636595 | 77.3746956 | 42.5 | 198 | 0 | 50 | 2 | 90 | 200
94.9543065 | 77.1035808 | 42.5 | 198 | 0 | 50 | 2 | 90 | 200
93.944718 | 76.7490864 | 42.5 | 198 | 0 | 50 | 2 | 90 | 200
92.9308905 | 76.499472 | 42.5 | 198 | 0 | 50 | 2 | 90 | 200
91.918476 | 76.2633172 | 42.5 | 198 | 0 | 50 | 2 | 90 | 200
90.908181 | 75.9546204 | 42.5 | 198 | 0 | 50 | 2 | 90 | 200
89.891763 | 75.8766596 | 42.5 | 198 | 0 | 50 | 2 | 90 | 200
88.886649 | 75.2082244 | 42.5 | 198 | 0 | 50 | 2 | 90 | 200
87.8836545 | 74.730496 | 42.5 | 198 | 0 | 50 | 2 | 90 | 200
86.86653 | 74.7518216 | 42.5 | 198 | 0 | 50 | 2 | 90 | 200
85.8522315 | 74.585412 | 42.5 | 198 | 0 | 50 | 2 | 90 | 200
84.851121 | 73.9573556 | 42.5 | 198 | 0 | 50 | 2 | 90 | 200
83.8344675 | 73.7827304 | 42.5 | 198 | 0 | 50 | 2 | 90 | 200
82.831473 | 73.3291244 | 42.5 | 198 | 0 | 50 | 2 | 90 | 200
81.8143485 | 73.310246 | 42.5 | 198 | 0 | 50 | 2 | 90 | 200
80.810412 | 72.746516 | 42.5 | 198 | 0 | 50 | 2 | 90 | 200
79.7932875 | 72.7895168 | 42.5 | 198 | 0 | 50 | 2 | 90 | 200
78.7877025 | 72.2687876 | 42.5 | 198 | 0 | 50 | 2 | 90 | 200
77.7788205 | 71.801722 | 42.5 | 198 | 0 | 50 | 2 | 90 | 200
76.765935 | 71.7103016 | 42.5 | 198 | 0 | 50 | 2 | 90 | 200
75.75564 | 71.4552684 | 42.5 | 198 | 0 | 50 | 2 | 90 | 200
74.744874 | 71.1037456 | 42.5 | 198 | 0 | 50 | 2 | 90 | 200
73.7385825 | 70.6849248 | 42.5 | 198 | 0 | 50 | 2 | 90 | 200
72.726168 | 70.4218508 | 42.5 | 198 | 0 | 50 | 2 | 90 | 200
71.715873 | 70.080816 | 42.5 | 198 | 0 | 50 | 2 | 90 | 200
70.7039295 | 69.9815296 | 42.5 | 198 | 0 | 50 | 2 | 90 | 200
69.694341 | 69.6111284 | 42.5 | 198 | 0 | 50 | 2 | 90 | 200
68.684046 | 69.3158912 | 42.5 | 198 | 0 | 50 | 2 | 90 | 200
67.675635 | 68.988316 | 42.5 | 198 | 0 | 50 | 2 | 90 | 200
66.663456 | 68.7145792 | 42.5 | 198 | 0 | 50 | 2 | 90 | 200
65.6562225 | 68.3440032 | 42.5 | 198 | 0 | 50 | 2 | 90 | 200
64.6473405 | 67.9466828 | 42.5 | 198 | 0 | 50 | 2 | 90 | 200
63.6323355 | 67.9923056 | 42.5 | 198 | 0 | 50 | 2 | 90 | 200
62.6248665 | 67.4366164 | 42.5 | 198 | 0 | 50 | 2 | 90 | 200
61.619517 | 67.0877156 | 42.5 | 198 | 0 | 50 | 2 | 90 | 200
60.602157 | 67.0501336 | 42.5 | 198 | 0 | 50 | 2 | 90 | 200
59.600811 | 66.3897392 | 42.5 | 198 | 0 | 50 | 2 | 90 | 200
58.582509 | 66.3923612 | 42.5 | 198 | 0 | 50 | 2 | 90 | 200
57.581634 | 65.6730592 | 42.5 | 198 | 0 | 50 | 2 | 90 | 200
56.5621545 | 65.6971816 | 42.5 | 198 | 0 | 50 | 2 | 90 | 200
55.5504465 | 65.5790168 | 42.5 | 198 | 0 | 50 | 2 | 90 | 200
54.5505135 | 64.6985492 | 42.5 | 198 | 0 | 50 | 2 | 90 | 200
53.533389 | 64.6555484 | 42.5 | 198 | 0 | 50 | 2 | 90 | 200
52.5181485 | 64.7361312 | 42.5 | 198 | 0 | 50 | 2 | 90 | 200
51.517509 | 64.1133188 | 42.5 | 198 | 0 | 50 | 2 | 90 | 200
50.511924 | 63.4985472 | 42.5 | 198 | 0 | 50 | 2 | 90 | 200
49.500687 | 63.0314816 | 42.5 | 198 | 0 | 50 | 2 | 90 | 200
48.487095 | 62.8086116 | 42.5 | 198 | 0 | 50 | 2 | 90 | 200
47.4784485 | 62.4462512 | 42.5 | 198 | 0 | 50 | 2 | 90 | 200
46.467447 | 62.2181372 | 42.5 | 198 | 0 | 50 | 2 | 90 | 200
45.4578585 | 61.9227252 | 42.5 | 198 | 0 | 50 | 2 | 90 | 200
44.45298 | 61.4476188 | 42.5 | 198 | 0 | 50 | 2 | 90 | 200
43.439859 | 61.2410052 | 42.5 | 198 | 0 | 50 | 2 | 90 | 200
42.41826 | 61.4825788 | 42.5 | 198 | 0 | 50 | 2 | 90 | 200
41.4063165 | 60.7442236 | 42.5 | 198 | 0 | 50 | 2 | 90 | 200
40.409916 | 59.788592 | 42.5 | 198 | 0 | 50 | 2 | 90 | 200
39.396324 | 60.0731664 | 42.5 | 198 | 0 | 50 | 2 | 90 | 200
38.3759025 | 59.7429692 | 42.5 | 198 | 0 | 50 | 2 | 90 | 200
37.3811505 | 58.6128872 | 42.5 | 198 | 0 | 50 | 2 | 90 | 200
36.3553125 | 59.2087804 | 42.5 | 198 | 0 | 50 | 2 | 90 | 200
35.359383 | 57.9792372 | 42.5 | 198 | 0 | 50 | 2 | 90 | 200
34.334016 | 58.5618456 | 42.5 | 198 | 0 | 50 | 2 | 90 | 200
33.343032 | 57.0155648 | 42.5 | 198 | 0 | 50 | 2 | 90 | 200
32.317194 | 57.3027612 | 42.5 | 198 | 0 | 50 | 2 | 90 | 200
31.312551 | 57.0396872 | 42.5 | 198 | 0 | 50 | 2 | 90 | 200
30.3095565 | 56.1001372 | 42.5 | 198 | 0 | 50 | 2 | 90 | 200
29.289135 | 55.729736 | 42.5 | 198 | 0 | 50 | 2 | 90 | 200
28.2743655 | 56.0088916 | 42.5 | 198 | 0 | 50 | 2 | 90 | 200
27.2701935 | 55.39412 | 42.5 | 198 | 0 | 50 | 2 | 90 | 200
26.262018 | 55.0022184 | 42.5 | 198 | 0 | 50 | 2 | 90 | 200
25.2576105 | 54.153914 | 42.5 | 198 | 0 | 50 | 2 | 90 | 200
24.248022 | 53.5956028 | 42.5 | 198 | 0 | 50 | 2 | 90 | 200
23.238198 | 53.2626088 | 42.5 | 198 | 0 | 50 | 2 | 90 | 200
22.2290805 | 52.7230012 | 42.5 | 198 | 0 | 50 | 2 | 90 | 200
21.211485 | 52.6667156 | 42.5 | 198 | 0 | 50 | 2 | 90 | 200
20.2037805 | 52.127108 | 42.5 | 198 | 0 | 50 | 2 | 90 | 200
19.1835945 | 51.791492 | 42.5 | 198 | 0 | 50 | 2 | 90 | 200
18.179187 | 50.4789188 | 42.5 | 198 | 0 | 50 | 2 | 90 | 200
17.1771345 | 50.1808848 | 42.5 | 198 | 0 | 50 | 2 | 90 | 200
16.162836 | 50.207804 | 42.5 | 198 | 0 | 50 | 2 | 90 | 200
15.145476 | 49.2091716 | 42.5 | 198 | 0 | 50 | 2 | 90 | 200
14.148369 | 48.1138748 | 42.5 | 198 | 0 | 50 | 2 | 90 | 200
13.124415 | 48.5863592 | 42.5 | 198 | 0 | 50 | 2 | 90 | 200
12.12354 | 47.3513972 | 42.5 | 198 | 0 | 50 | 2 | 90 | 200
11.107122 | 47.1743248 | 42.5 | 198 | 0 | 50 | 2 | 90 | 200
10.1055405 | 45.8776584 | 42.5 | 198 | 0 | 50 | 2 | 90 | 200
9.08559 | 45.3193472 | 42.5 | 198 | 0 | 50 | 2 | 90 | 200
8.078592 | 45.2441832 | 42.5 | 198 | 0 | 50 | 2 | 90 | 200
7.0675905 | 44.6052892 | 42.5 | 198 | 0 | 50 | 2 | 90 | 200
6.0568245 | 43.1637136 | 42.5 | 198 | 0 | 50 | 2 | 90 | 200
5.0517105 | 42.846976 | 42.5 | 198 | 0 | 50 | 2 | 90 | 200
4.041651 | 41.7193412 | 42.5 | 198 | 0 | 50 | 2 | 90 | 200
3.0292365 | 40.3906864 | 42.5 | 198 | 0 | 50 | 2 | 90 | 200
2.021532 | 38.8319948 | 42.5 | 198 | 0 | 50 | 2 | 90 | 200
1.0133565 | 36.9581388 | 42.5 | 198 | 0 | 50 | 2 | 90 | 200
0 | 7.0168216 | 42.5 | 198 | 0 | 50 | 2 | 90 | 200
99.992358 | 118.782718 | 42.5 | 196 | 0 | 50 | 4 | 90 | 200
98.983005 | 118.3478156 | 42.5 | 196 | 0 | 50 | 4 | 90 | 200
97.980717 | 117.7571664 | 42.5 | 196 | 0 | 50 | 4 | 90 | 200
96.9748965 | 117.1747328 | 42.5 | 196 | 0 | 50 | 4 | 90 | 200
95.9660145 | 116.6566256 | 42.5 | 196 | 0 | 50 | 4 | 90 | 200
94.955484 | 116.3316724 | 42.5 | 196 | 0 | 50 | 4 | 90 | 200
93.946131 | 115.8002804 | 42.5 | 196 | 0 | 50 | 4 | 90 | 200
92.93772 | 115.4512048 | 42.5 | 196 | 0 | 50 | 4 | 90 | 200
91.9224795 | 115.3410808 | 42.5 | 196 | 0 | 50 | 4 | 90 | 200
90.9079455 | 115.0834256 | 42.5 | 196 | 0 | 50 | 4 | 90 | 200
89.893647 | 114.764066 | 42.5 | 196 | 0 | 50 | 4 | 90 | 200
88.8831165 | 114.350664 | 42.5 | 196 | 0 | 50 | 4 | 90 | 200
87.8836545 | 113.5532264 | 42.5 | 196 | 0 | 50 | 4 | 90 | 200
86.869356 | 113.2901524 | 42.5 | 196 | 0 | 50 | 4 | 90 | 200
85.850112 | 113.1693656 | 42.5 | 196 | 0 | 50 | 4 | 90 | 200
84.8541825 | 112.2191528 | 42.5 | 196 | 0 | 50 | 4 | 90 | 200
83.837058 | 112.2458972 | 42.5 | 196 | 0 | 50 | 4 | 90 | 200
82.8298245 | 111.612422 | 42.5 | 196 | 0 | 50 | 4 | 90 | 200
81.8195295 | 111.271562 | 42.5 | 196 | 0 | 50 | 4 | 90 | 200
80.8097055 | 110.85816 | 42.5 | 196 | 0 | 50 | 4 | 90 | 200
79.792581 | 110.7534548 | 42.5 | 196 | 0 | 50 | 4 | 90 | 200
78.7895865 | 110.0607224 | 42.5 | 196 | 0 | 50 | 4 | 90 | 200
77.7788205 | 109.7494036 | 42.5 | 196 | 0 | 50 | 4 | 90 | 200
76.7638155 | 109.5910348 | 42.5 | 196 | 0 | 50 | 4 | 90 | 200
75.7582305 | 109.021886 | 42.5 | 196 | 0 | 50 | 4 | 90 | 200
74.7474645 | 108.683648 | 42.5 | 196 | 0 | 50 | 4 | 90 | 200
73.737405 | 108.2917464 | 42.5 | 196 | 0 | 50 | 4 | 90 | 200
72.7287585 | 107.8085992 | 42.5 | 196 | 0 | 50 | 4 | 90 | 200
71.71446 | 107.59377 | 42.5 | 196 | 0 | 50 | 4 | 90 | 200
70.7062845 | 107.1964496 | 42.5 | 196 | 0 | 50 | 4 | 90 | 200
69.6955185 | 106.7776288 | 42.5 | 196 | 0 | 50 | 4 | 90 | 200
68.6861655 | 106.391146 | 42.5 | 196 | 0 | 50 | 4 | 90 | 200
67.6749285 | 105.945406 | 42.5 | 196 | 0 | 50 | 4 | 90 | 200
66.664869 | 105.639506 | 42.5 | 196 | 0 | 50 | 4 | 90 | 200
65.655045 | 105.0596944 | 42.5 | 196 | 0 | 50 | 4 | 90 | 200
64.6511085 | 104.5657096 | 42.5 | 196 | 0 | 50 | 4 | 90 | 200
63.6323355 | 104.5066272 | 42.5 | 196 | 0 | 50 | 4 | 90 | 200
62.6267505 | 103.7871504 | 42.5 | 196 | 0 | 50 | 4 | 90 | 200
61.6225785 | 103.2905436 | 42.5 | 196 | 0 | 50 | 4 | 90 | 200
60.6005085 | 103.3255036 | 42.5 | 196 | 0 | 50 | 4 | 90 | 200
59.5986915 | 102.48524 | 42.5 | 196 | 0 | 50 | 4 | 90 | 200
58.581096 | 102.4530768 | 42.5 | 196 | 0 | 50 | 4 | 90 | 200
57.581634 | 101.5296084 | 42.5 | 196 | 0 | 50 | 4 | 90 | 200
56.559093 | 101.513352 | 42.5 | 196 | 0 | 50 | 4 | 90 | 200
55.55916 | 100.9604596 | 42.5 | 196 | 0 | 50 | 4 | 90 | 200
54.5467455 | 100.4423524 | 42.5 | 196 | 0 | 50 | 4 | 90 | 200
53.528679 | 100.3511068 | 42.5 | 196 | 0 | 50 | 4 | 90 | 200
52.518855 | 100.0880328 | 42.5 | 196 | 0 | 50 | 4 | 90 | 200
51.5233965 | 99.0409808 | 42.5 | 196 | 0 | 50 | 4 | 90 | 200
50.514279 | 98.3510452 | 42.5 | 196 | 0 | 50 | 4 | 90 | 200
49.4957415 | 98.1739728 | 42.5 | 196 | 0 | 50 | 4 | 90 | 200
48.4840335 | 97.8007748 | 42.5 | 196 | 0 | 50 | 4 | 90 | 200
47.4718545 | 97.34175 | 42.5 | 196 | 0 | 50 | 4 | 90 | 200
46.463208 | 96.8316836 | 42.5 | 196 | 0 | 50 | 4 | 90 | 200
45.4536195 | 96.4854048 | 42.5 | 196 | 0 | 50 | 4 | 90 | 200
44.4494475 | 95.7552652 | 42.5 | 196 | 0 | 50 | 4 | 90 | 200
43.443627 | 95.2854028 | 42.5 | 196 | 0 | 50 | 4 | 90 | 200
42.427209 | 95.2612804 | 42.5 | 196 | 0 | 50 | 4 | 90 | 200
41.403726 | 95.092074 | 42.5 | 196 | 0 | 50 | 4 | 90 | 200
40.4012025 | 94.0291152 | 42.5 | 196 | 0 | 50 | 4 | 90 | 200
39.4050375 | 93.3848024 | 42.5 | 196 | 0 | 50 | 4 | 90 | 200
38.373312 | 93.7955824 | 42.5 | 196 | 0 | 50 | 4 | 90 | 200
37.377147 | 92.3029652 | 42.5 | 196 | 0 | 50 | 4 | 90 | 200
36.365439 | 92.383548 | 42.5 | 196 | 0 | 50 | 4 | 90 | 200
35.351376 | 91.3822936 | 42.5 | 196 | 0 | 50 | 4 | 90 | 200
34.343436 | 91.5083244 | 42.5 | 196 | 0 | 50 | 4 | 90 | 200
33.3376155 | 90.0721676 | 42.5 | 196 | 0 | 50 | 4 | 90 | 200
32.3141325 | 90.5956936 | 42.5 | 196 | 0 | 50 | 4 | 90 | 200
31.318674 | 89.7608488 | 42.5 | 196 | 0 | 50 | 4 | 90 | 200
30.3062595 | 88.550184 | 42.5 | 196 | 0 | 50 | 4 | 90 | 200
29.2804215 | 88.9232072 | 42.5 | 196 | 0 | 50 | 4 | 90 | 200
28.274601 | 88.62797 | 42.5 | 196 | 0 | 50 | 4 | 90 | 200
27.2725485 | 87.6427972 | 42.5 | 196 | 0 | 50 | 4 | 90 | 200
26.269083 | 86.5931232 | 42.5 | 196 | 0 | 50 | 4 | 90 | 200
25.262556 | 85.8977688 | 42.5 | 196 | 0 | 50 | 4 | 90 | 200
24.248493 | 85.5167048 | 42.5 | 196 | 0 | 50 | 4 | 90 | 200
23.242437 | 84.4911532 | 42.5 | 196 | 0 | 50 | 4 | 90 | 200
22.2300225 | 84.1342116 | 42.5 | 196 | 0 | 50 | 4 | 90 | 200
21.2173725 | 83.8522592 | 42.5 | 196 | 0 | 50 | 4 | 90 | 200
20.204487 | 83.5355216 | 42.5 | 196 | 0 | 50 | 4 | 90 | 200
19.186185 | 83.3100296 | 42.5 | 196 | 0 | 50 | 4 | 90 | 200
18.170709 | 82.5234296 | 42.5 | 196 | 0 | 50 | 4 | 90 | 200
17.1761925 | 80.9799456 | 42.5 | 196 | 0 | 50 | 4 | 90 | 200
16.1658975 | 81.0603536 | 42.5 | 196 | 0 | 50 | 4 | 90 | 200
15.1419435 | 80.6228292 | 42.5 | 196 | 0 | 50 | 4 | 90 | 200
14.1471915 | 79.014844 | 42.5 | 196 | 0 | 50 | 4 | 90 | 200
13.1298315 | 79.3235408 | 42.5 | 196 | 0 | 50 | 4 | 90 | 200
12.1237755 | 77.586728 | 42.5 | 196 | 0 | 50 | 4 | 90 | 200
11.1111255 | 77.5973908 | 42.5 | 196 | 0 | 50 | 4 | 90 | 200
10.1036565 | 76.0967328 | 42.5 | 196 | 0 | 50 | 4 | 90 | 200
9.0839415 | 76.2176944 | 42.5 | 196 | 0 | 50 | 4 | 90 | 200
8.0807115 | 74.8539048 | 42.5 | 196 | 0 | 50 | 4 | 90 | 200
7.068768 | 73.4418704 | 42.5 | 196 | 0 | 50 | 4 | 90 | 200
6.0554115 | 72.7599756 | 42.5 | 196 | 0 | 50 | 4 | 90 | 200
5.04912 | 72.32787 | 42.5 | 196 | 0 | 50 | 4 | 90 | 200
4.035999 | 71.2271544 | 42.5 | 196 | 0 | 50 | 4 | 90 | 200
3.0231135 | 69.1547256 | 42.5 | 196 | 0 | 50 | 4 | 90 | 200
2.01588 | 67.3422244 | 42.5 | 196 | 0 | 50 | 4 | 90 | 200
1.0208925 | 65.3007352 | 42.5 | 196 | 0 | 50 | 4 | 90 | 200
0 | 12.6518492 | 42.5 | 196 | 0 | 50 | 4 | 90 | 200
100.0034265 | 71.6379344 | 52.5 | 199 | 0 | 50 | 1 | 90 | 200
98.98065 | 71.431146 | 52.5 | 199 | 0 | 50 | 1 | 90 | 200
97.970826 | 70.7868332 | 52.5 | 199 | 0 | 50 | 1 | 90 | 200
96.9678315 | 70.0675312 | 52.5 | 199 | 0 | 50 | 1 | 90 | 200
95.9646015 | 69.3078504 | 52.5 | 199 | 0 | 50 | 1 | 90 | 200
94.9533645 | 68.8219064 | 52.5 | 199 | 0 | 50 | 1 | 90 | 200
93.9425985 | 68.1669308 | 52.5 | 199 | 0 | 50 | 1 | 90 | 200
92.930655 | 67.5521592 | 52.5 | 199 | 0 | 50 | 1 | 90 | 200
91.9172985 | 67.0931344 | 52.5 | 199 | 0 | 50 | 1 | 90 | 200
90.900645 | 66.8943868 | 52.5 | 199 | 0 | 50 | 1 | 90 | 200
89.8924695 | 66.0836644 | 52.5 | 199 | 0 | 50 | 1 | 90 | 200
88.89183 | 65.1388704 | 52.5 | 199 | 0 | 50 | 1 | 90 | 200
87.8827125 | 64.5293428 | 52.5 | 199 | 0 | 50 | 1 | 90 | 200
86.8658235 | 64.4971796 | 52.5 | 199 | 0 | 50 | 1 | 90 | 200
85.8583545 | 63.8556636 | 52.5 | 199 | 0 | 50 | 1 | 90 | 200
84.851121 | 63.2838928 | 52.5 | 199 | 0 | 50 | 1 | 90 | 200
83.831877 | 63.0341036 | 52.5 | 199 | 0 | 50 | 1 | 90 | 200
82.8345345 | 61.9978892 | 52.5 | 199 | 0 | 50 | 1 | 90 | 200
81.812229 | 62.1966368 | 52.5 | 199 | 0 | 50 | 1 | 90 | 200
80.8097055 | 61.3724548 | 52.5 | 199 | 0 | 50 | 1 | 90 | 200
79.793994 | 61.0100944 | 52.5 | 199 | 0 | 50 | 1 | 90 | 200
78.7891155 | 60.4785276 | 52.5 | 199 | 0 | 50 | 1 | 90 | 200
77.7802335 | 60.051666 | 52.5 | 199 | 0 | 50 | 1 | 90 | 200
76.7675835 | 59.6195604 | 52.5 | 199 | 0 | 50 | 1 | 90 | 200
75.758466 | 59.109494 | 52.5 | 199 | 0 | 50 | 1 | 90 | 200
74.746287 | 58.8544608 | 52.5 | 199 | 0 | 50 | 1 | 90 | 200
73.7357565 | 58.4221804 | 52.5 | 199 | 0 | 50 | 1 | 90 | 200
72.728994 | 57.912114 | 52.5 | 199 | 0 | 50 | 1 | 90 | 200
71.717286 | 57.5471316 | 52.5 | 199 | 0 | 50 | 1 | 90 | 200
70.70652 | 57.1363516 | 52.5 | 199 | 0 | 50 | 1 | 90 | 200
69.695283 | 56.7524908 | 52.5 | 199 | 0 | 50 | 1 | 90 | 200
68.6847525 | 56.3445076 | 52.5 | 199 | 0 | 50 | 1 | 90 | 200
67.675635 | 55.8396852 | 52.5 | 199 | 0 | 50 | 1 | 90 | 200
66.6693435 | 55.168628 | 52.5 | 199 | 0 | 50 | 1 | 90 | 200
65.6574 | 54.9646364 | 52.5 | 199 | 0 | 50 | 1 | 90 | 200
64.643808 | 54.5486124 | 52.5 | 199 | 0 | 50 | 1 | 90 | 200
63.633984 | 54.1754144 | 52.5 | 199 | 0 | 50 | 1 | 90 | 200
62.6262795 | 53.6143064 | 52.5 | 199 | 0 | 50 | 1 | 90 | 200
61.6141005 | 53.2035264 | 52.5 | 199 | 0 | 50 | 1 | 90 | 200
60.6033345 | 52.8250844 | 52.5 | 199 | 0 | 50 | 1 | 90 | 200
59.597043 | 52.3338964 | 52.5 | 199 | 0 | 50 | 1 | 90 | 200
58.5827445 | 51.9661172 | 52.5 | 199 | 0 | 50 | 1 | 90 | 200
57.577866 | 51.566 | 52.5 | 199 | 0 | 50 | 1 | 90 | 200
56.563803 | 51.0882716 | 52.5 | 199 | 0 | 50 | 1 | 90 | 200
55.5490335 | 51.1338944 | 52.5 | 199 | 0 | 50 | 1 | 90 | 200
54.552162 | 50.1083428 | 52.5 | 199 | 0 | 50 | 1 | 90 | 200
53.5369215 | 49.684278 | 52.5 | 199 | 0 | 50 | 1 | 90 | 200
52.5167355 | 49.8776068 | 52.5 | 199 | 0 | 50 | 1 | 90 | 200
51.5092665 | 49.49899 | 52.5 | 199 | 0 | 50 | 1 | 90 | 200
50.5069785 | 48.8735556 | 52.5 | 199 | 0 | 50 | 1 | 90 | 200
49.503042 | 48.0413328 | 52.5 | 199 | 0 | 50 | 1 | 90 | 200
48.4929825 | 47.7245952 | 52.5 | 199 | 0 | 50 | 1 | 90 | 200
47.482923 | 47.3057744 | 52.5 | 199 | 0 | 50 | 1 | 90 | 200
46.473099 | 46.83329 | 52.5 | 199 | 0 | 50 | 1 | 90 | 200
45.461862 | 46.6212576 | 52.5 | 199 | 0 | 50 | 1 | 90 | 200
44.451567 | 46.3555616 | 52.5 | 199 | 0 | 50 | 1 | 90 | 200
43.4316165 | 46.4092252 | 52.5 | 199 | 0 | 50 | 1 | 90 | 200
42.4142565 | 46.1837332 | 52.5 | 199 | 0 | 50 | 1 | 90 | 200
41.409849 | 45.0454356 | 52.5 | 199 | 0 | 50 | 1 | 90 | 200
40.4134485 | 44.3663376 | 52.5 | 199 | 0 | 50 | 1 | 90 | 200
39.3890235 | 44.9274456 | 52.5 | 199 | 0 | 50 | 1 | 90 | 200
38.377551 | 43.9959364 | 52.5 | 199 | 0 | 50 | 1 | 90 | 200
37.382328 | 43.3112448 | 52.5 | 199 | 0 | 50 | 1 | 90 | 200
36.352251 | 43.5367368 | 52.5 | 199 | 0 | 50 | 1 | 90 | 200
35.365506 | 42.1086208 | 52.5 | 199 | 0 | 50 | 1 | 90 | 200
34.33119 | 42.624106 | 52.5 | 199 | 0 | 50 | 1 | 90 | 200
33.3404415 | 41.7140972 | 52.5 | 199 | 0 | 50 | 1 | 90 | 200
32.317665 | 41.4054004 | 52.5 | 199 | 0 | 50 | 1 | 90 | 200
31.304544 | 41.7086784 | 52.5 | 199 | 0 | 50 | 1 | 90 | 200
30.3100275 | 40.1758572 | 52.5 | 199 | 0 | 50 | 1 | 90 | 200
29.294787 | 39.6684128 | 52.5 | 199 | 0 | 50 | 1 | 90 | 200
28.273188 | 39.8778232 | 52.5 | 199 | 0 | 50 | 1 | 90 | 200
27.2635995 | 39.6712096 | 52.5 | 199 | 0 | 50 | 1 | 90 | 200
26.258721 | 39.2148068 | 52.5 | 199 | 0 | 50 | 1 | 90 | 200
25.255962 | 38.3610836 | 52.5 | 199 | 0 | 50 | 1 | 90 | 200
24.246138 | 37.7276084 | 52.5 | 199 | 0 | 50 | 1 | 90 | 200
23.235372 | 37.3947892 | 52.5 | 199 | 0 | 50 | 1 | 90 | 200
22.2253125 | 37.0189692 | 52.5 | 199 | 0 | 50 | 1 | 90 | 200
21.207717 | 36.9813872 | 52.5 | 199 | 0 | 50 | 1 | 90 | 200
20.189886 | 36.3477372 | 52.5 | 199 | 0 | 50 | 1 | 90 | 200
19.1854785 | 35.2874004 | 52.5 | 199 | 0 | 50 | 1 | 90 | 200
18.1864875 | 34.0417756 | 52.5 | 199 | 0 | 50 | 1 | 90 | 200
17.1757215 | 33.95053 | 52.5 | 199 | 0 | 50 | 1 | 90 | 200
16.1522385 | 34.3048496 | 52.5 | 199 | 0 | 50 | 1 | 90 | 200
15.153483 | 32.48221 | 52.5 | 199 | 0 | 50 | 1 | 90 | 200
14.1443655 | 32.3049628 | 52.5 | 199 | 0 | 50 | 1 | 90 | 200
13.1218245 | 31.8915608 | 52.5 | 199 | 0 | 50 | 1 | 90 | 200
12.1256595 | 31.1962064 | 52.5 | 199 | 0 | 50 | 1 | 90 | 200
11.103354 | 30.4419444 | 52.5 | 199 | 0 | 50 | 1 | 90 | 200
10.103892 | 30.009664 | 52.5 | 199 | 0 | 50 | 1 | 90 | 200
9.092184 | 28.5493848 | 52.5 | 199 | 0 | 50 | 1 | 90 | 200
8.0788275 | 28.6727936 | 52.5 | 199 | 0 | 50 | 1 | 90 | 200
7.0732425 | 27.789704 | 52.5 | 199 | 0 | 50 | 1 | 90 | 200
6.0615345 | 26.1145956 | 52.5 | 199 | 0 | 50 | 1 | 90 | 200
5.047236 | 25.5052428 | 52.5 | 199 | 0 | 50 | 1 | 90 | 200
4.0376475 | 25.2152496 | 52.5 | 199 | 0 | 50 | 1 | 90 | 200
3.027588 | 23.8353784 | 52.5 | 199 | 0 | 50 | 1 | 90 | 200
2.018706 | 22.550074 | 52.5 | 199 | 0 | 50 | 1 | 90 | 200
1.0142985 | 20.7442152 | 52.5 | 199 | 0 | 50 | 1 | 90 | 200
0 | 3.7877412 | 52.5 | 199 | 0 | 50 | 1 | 90 | 200
99.9911805 | 95.27474 | 52.5 | 198 | 0 | 50 | 2 | 90 | 200
98.9827695 | 94.7942148 | 52.5 | 198 | 0 | 50 | 2 | 90 | 200
97.9823655 | 94.0130336 | 52.5 | 198 | 0 | 50 | 2 | 90 | 200
96.979371 | 93.175392 | 52.5 | 198 | 0 | 50 | 2 | 90 | 200
95.967663 | 92.6787852 | 52.5 | 198 | 0 | 50 | 2 | 90 | 200
94.9576035 | 92.0372692 | 52.5 | 198 | 0 | 50 | 2 | 90 | 200
93.95037 | 91.4761612 | 52.5 | 198 | 0 | 50 | 2 | 90 | 200
92.9412525 | 90.9365536 | 52.5 | 198 | 0 | 50 | 2 | 90 | 200
91.9262475 | 90.7030208 | 52.5 | 198 | 0 | 50 | 2 | 90 | 200
90.9103005 | 90.3808644 | 52.5 | 198 | 0 | 50 | 2 | 90 | 200
89.89035 | 90.2009952 | 52.5 | 198 | 0 | 50 | 2 | 90 | 200
88.8821745 | 89.4306516 | 52.5 | 198 | 0 | 50 | 2 | 90 | 200
87.8864805 | 88.2951508 | 52.5 | 198 | 0 | 50 | 2 | 90 | 200
86.8714755 | 88.1098628 | 52.5 | 198 | 0 | 50 | 2 | 90 | 200
85.8489345 | 87.9273716 | 52.5 | 198 | 0 | 50 | 2 | 90 | 200
84.8518275 | 86.7675736 | 52.5 | 198 | 0 | 50 | 2 | 90 | 200
83.839884 | 86.3997944 | 52.5 | 198 | 0 | 50 | 2 | 90 | 200
82.831002 | 85.7554816 | 52.5 | 198 | 0 | 50 | 2 | 90 | 200
81.815526 | 85.5810312 | 52.5 | 198 | 0 | 50 | 2 | 90 | 200
80.8101765 | 84.684482 | 52.5 | 198 | 0 | 50 | 2 | 90 | 200
79.793523 | 84.5152756 | 52.5 | 198 | 0 | 50 | 2 | 90 | 200
78.789351 | 83.9489236 | 52.5 | 198 | 0 | 50 | 2 | 90 | 200
77.7774075 | 83.374356 | 52.5 | 198 | 0 | 50 | 2 | 90 | 200
76.764522 | 83.0146176 | 52.5 | 198 | 0 | 50 | 2 | 90 | 200
75.758466 | 82.4884696 | 52.5 | 198 | 0 | 50 | 2 | 90 | 200
74.7477 | 82.0133632 | 52.5 | 198 | 0 | 50 | 2 | 90 | 200
73.7376405 | 81.4361736 | 52.5 | 198 | 0 | 50 | 2 | 90 | 200
72.728052 | 81.0657724 | 52.5 | 198 | 0 | 50 | 2 | 90 | 200
71.715873 | 80.5315836 | 52.5 | 198 | 0 | 50 | 2 | 90 | 200
70.7058135 | 79.9007304 | 52.5 | 198 | 0 | 50 | 2 | 90 | 200
69.6941055 | 79.575952 | 52.5 | 198 | 0 | 50 | 2 | 90 | 200
68.6842815 | 79.1356308 | 52.5 | 198 | 0 | 50 | 2 | 90 | 200
67.6758705 | 78.4456952 | 52.5 | 198 | 0 | 50 | 2 | 90 | 200
66.6646335 | 78.115498 | 52.5 | 198 | 0 | 50 | 2 | 90 | 200
65.655987 | 77.4524816 | 52.5 | 198 | 0 | 50 | 2 | 90 | 200
64.64946 | 76.7545052 | 52.5 | 198 | 0 | 50 | 2 | 90 | 200
63.633984 | 76.724964 | 52.5 | 198 | 0 | 50 | 2 | 90 | 200
62.6229825 | 76.0726104 | 52.5 | 198 | 0 | 50 | 2 | 90 | 200
61.623756 | 75.2538472 | 52.5 | 198 | 0 | 50 | 2 | 90 | 200
60.600273 | 75.3398488 | 52.5 | 198 | 0 | 50 | 2 | 90 | 200
59.601753 | 74.1209684 | 52.5 | 198 | 0 | 50 | 2 | 90 | 200
58.5803895 | 74.3894612 | 52.5 | 198 | 0 | 50 | 2 | 90 | 200
57.5809275 | 73.305002 | 52.5 | 198 | 0 | 50 | 2 | 90 | 200
56.5579155 | 73.4392484 | 52.5 | 198 | 0 | 50 | 2 | 90 | 200
55.555863 | 72.5989848 | 52.5 | 198 | 0 | 50 | 2 | 90 | 200
54.5476875 | 71.9600908 | 52.5 | 198 | 0 | 50 | 2 | 90 | 200
53.5284435 | 71.7560992 | 52.5 | 198 | 0 | 50 | 2 | 90 | 200
52.5176775 | 71.3668196 | 52.5 | 198 | 0 | 50 | 2 | 90 | 200
51.5248095 | 70.2876044 | 52.5 | 198 | 0 | 50 | 2 | 90 | 200
50.5116885 | 69.667414 | 52.5 | 198 | 0 | 50 | 2 | 90 | 200
49.496919 | 69.2244708 | 52.5 | 198 | 0 | 50 | 2 | 90 | 200
48.482385 | 69.1145216 | 52.5 | 198 | 0 | 50 | 2 | 90 | 200
47.4718545 | 68.3924228 | 52.5 | 198 | 0 | 50 | 2 | 90 | 200
46.4625015 | 67.8823564 | 52.5 | 198 | 0 | 50 | 2 | 90 | 200
45.4583295 | 67.2111244 | 52.5 | 198 | 0 | 50 | 2 | 90 | 200
44.449683 | 66.7388148 | 52.5 | 198 | 0 | 50 | 2 | 90 | 200
43.44504 | 65.9656744 | 52.5 | 198 | 0 | 50 | 2 | 90 | 200
42.4241475 | 66.20987 | 52.5 | 198 | 0 | 50 | 2 | 90 | 200
41.403255 | 65.836672 | 52.5 | 198 | 0 | 50 | 2 | 90 | 200
40.400967 | 64.5992628 | 52.5 | 198 | 0 | 50 | 2 | 90 | 200
39.4059795 | 64.0005728 | 52.5 | 198 | 0 | 50 | 2 | 90 | 200
38.3711925 | 64.1563196 | 52.5 | 198 | 0 | 50 | 2 | 90 | 200
37.378089 | 62.6958656 | 52.5 | 198 | 0 | 50 | 2 | 90 | 200
36.3619065 | 63.0797264 | 52.5 | 198 | 0 | 50 | 2 | 90 | 200
35.3539665 | 61.6972332 | 52.5 | 198 | 0 | 50 | 2 | 90 | 200
34.3432005 | 61.9603072 | 52.5 | 198 | 0 | 50 | 2 | 90 | 200
33.341148 | 60.2423728 | 52.5 | 198 | 0 | 50 | 2 | 90 | 200
32.311542 | 61.0959212 | 52.5 | 198 | 0 | 50 | 2 | 90 | 200
31.319616 | 60.0677476 | 52.5 | 198 | 0 | 50 | 2 | 90 | 200
30.3062595 | 59.0315332 | 52.5 | 198 | 0 | 50 | 2 | 90 | 200
29.2808925 | 58.8812052 | 52.5 | 198 | 0 | 50 | 2 | 90 | 200
28.273188 | 58.921584 | 52.5 | 198 | 0 | 50 | 2 | 90 | 200
27.2744325 | 57.8289092 | 52.5 | 198 | 0 | 50 | 2 | 90 | 200
26.2683765 | 56.9377788 | 52.5 | 198 | 0 | 50 | 2 | 90 | 200
25.261614 | 55.6975728 | 52.5 | 198 | 0 | 50 | 2 | 90 | 200
24.2520255 | 55.3082932 | 52.5 | 198 | 0 | 50 | 2 | 90 | 200
23.2403175 | 54.8358088 | 52.5 | 198 | 0 | 50 | 2 | 90 | 200
22.230729 | 54.1217508 | 52.5 | 198 | 0 | 50 | 2 | 90 | 200
21.2201985 | 54.000964 | 52.5 | 198 | 0 | 50 | 2 | 90 | 200
20.202603 | 53.367314 | 52.5 | 198 | 0 | 50 | 2 | 90 | 200
19.183359 | 53.1231184 | 52.5 | 198 | 0 | 50 | 2 | 90 | 200
18.1756545 | 51.5848784 | 52.5 | 198 | 0 | 50 | 2 | 90 | 200
17.1794895 | 50.5056632 | 52.5 | 198 | 0 | 50 | 2 | 90 | 200
16.165191 | 50.621206 | 52.5 | 198 | 0 | 50 | 2 | 90 | 200
15.139353 | 49.869566 | 52.5 | 198 | 0 | 50 | 2 | 90 | 200
14.1481335 | 48.2696216 | 52.5 | 198 | 0 | 50 | 2 | 90 | 200
13.1284185 | 48.5622368 | 52.5 | 198 | 0 | 50 | 2 | 90 | 200
12.124482 | 46.677718 | 52.5 | 198 | 0 | 50 | 2 | 90 | 200
11.109477 | 46.3555616 | 52.5 | 198 | 0 | 50 | 2 | 90 | 200
10.1036565 | 44.650912 | 52.5 | 198 | 0 | 50 | 2 | 90 | 200
9.0801735 | 44.393082 | 52.5 | 198 | 0 | 50 | 2 | 90 | 200
8.0792985 | 43.8186892 | 52.5 | 198 | 0 | 50 | 2 | 90 | 200
7.068297 | 42.401236 | 52.5 | 198 | 0 | 50 | 2 | 90 | 200
6.0610635 | 40.7665064 | 52.5 | 198 | 0 | 50 | 2 | 90 | 200
5.045823 | 40.6053408 | 52.5 | 198 | 0 | 50 | 2 | 90 | 200
4.04118 | 38.9141508 | 52.5 | 198 | 0 | 50 | 2 | 90 | 200
3.0325335 | 36.1813276 | 52.5 | 198 | 0 | 50 | 2 | 90 | 200
2.0227095 | 34.1013824 | 52.5 | 198 | 0 | 50 | 2 | 90 | 200
0.99381 | 32.664876 | 52.5 | 198 | 0 | 50 | 2 | 90 | 200
0 | 6.245604 | 52.5 | 198 | 0 | 50 | 2 | 90 | 200
99.9864705 | 142.6476376 | 52.5 | 196 | 0 | 50 | 4 | 90 | 200
98.9860665 | 141.6624648 | 52.5 | 196 | 0 | 50 | 4 | 90 | 200
97.9866045 | 140.5080856 | 52.5 | 196 | 0 | 50 | 4 | 90 | 200
96.983139 | 139.4557896 | 52.5 | 196 | 0 | 50 | 4 | 90 | 200
95.970018 | 138.7847324 | 52.5 | 196 | 0 | 50 | 4 | 90 | 200
94.9590165 | 138.2129616 | 52.5 | 196 | 0 | 50 | 4 | 90 | 200
93.9463665 | 137.5069444 | 52.5 | 196 | 0 | 50 | 4 | 90 | 200
92.9384265 | 136.7175476 | 52.5 | 196 | 0 | 50 | 4 | 90 | 200
91.927425 | 136.0653688 | 52.5 | 196 | 0 | 50 | 4 | 90 | 200
90.9159525 | 135.4345156 | 52.5 | 196 | 0 | 50 | 4 | 90 | 200
89.899299 | 135.2170644 | 52.5 | 196 | 0 | 50 | 4 | 90 | 200
88.8798195 | 134.9190304 | 52.5 | 196 | 0 | 50 | 4 | 90 | 200
87.881064 | 133.7190284 | 52.5 | 196 | 0 | 50 | 4 | 90 | 200
86.8733595 | 133.1418388 | 52.5 | 196 | 0 | 50 | 4 | 90 | 200
85.8517605 | 132.978226 | 52.5 | 196 | 0 | 50 | 4 | 90 | 200
84.8504145 | 131.853388 | 52.5 | 196 | 0 | 50 | 4 | 90 | 200
83.8396485 | 131.5071092 | 52.5 | 196 | 0 | 50 | 4 | 90 | 200
82.825821 | 131.1204516 | 52.5 | 196 | 0 | 50 | 4 | 90 | 200
81.8190585 | 130.4091904 | 52.5 | 196 | 0 | 50 | 4 | 90 | 200
80.806644 | 129.7674996 | 52.5 | 196 | 0 | 50 | 4 | 90 | 200
79.798704 | 129.3110968 | 52.5 | 196 | 0 | 50 | 4 | 90 | 200
78.790764 | 128.7071628 | 52.5 | 196 | 0 | 50 | 4 | 90 | 200
77.7722265 | 128.363506 | 52.5 | 196 | 0 | 50 | 4 | 90 | 200
76.7642865 | 127.8106136 | 52.5 | 196 | 0 | 50 | 4 | 90 | 200
75.759408 | 127.1287188 | 52.5 | 196 | 0 | 50 | 4 | 90 | 200
74.7479355 | 126.5326508 | 52.5 | 196 | 0 | 50 | 4 | 90 | 200
73.7362275 | 125.8615936 | 52.5 | 196 | 0 | 50 | 4 | 90 | 200
72.72711 | 125.356946 | 52.5 | 196 | 0 | 50 | 4 | 90 | 200
71.716344 | 124.7662968 | 52.5 | 196 | 0 | 50 | 4 | 90 | 200
70.707462 | 124.08178 | 52.5 | 196 | 0 | 50 | 4 | 90 | 200
69.69858 | 123.4241824 | 52.5 | 196 | 0 | 50 | 4 | 90 | 200
68.6861655 | 122.9649828 | 52.5 | 196 | 0 | 50 | 4 | 90 | 200
67.6744575 | 122.3234668 | 52.5 | 196 | 0 | 50 | 4 | 90 | 200
66.663456 | 121.6604504 | 52.5 | 196 | 0 | 50 | 4 | 90 | 200
65.6548095 | 121.0268004 | 52.5 | 196 | 0 | 50 | 4 | 90 | 200
64.648989 | 120.1597924 | 52.5 | 196 | 0 | 50 | 4 | 90 | 200
63.633984 | 119.872596 | 52.5 | 196 | 0 | 50 | 4 | 90 | 200
62.621805 | 119.2202424 | 52.5 | 196 | 0 | 50 | 4 | 90 | 200
61.6183395 | 118.22161 | 52.5 | 196 | 0 | 50 | 4 | 90 | 200
60.600273 | 117.9639548 | 52.5 | 196 | 0 | 50 | 4 | 90 | 200
59.596101 | 117.061812 | 52.5 | 196 | 0 | 50 | 4 | 90 | 200
58.581567 | 116.755912 | 52.5 | 196 | 0 | 50 | 4 | 90 | 200
57.578808 | 115.666034 | 52.5 | 196 | 0 | 50 | 4 | 90 | 200
56.558151 | 115.6176144 | 52.5 | 196 | 0 | 50 | 4 | 90 | 200
55.5659895 | 114.1412536 | 52.5 | 196 | 0 | 50 | 4 | 90 | 200
54.541329 | 113.8914644 | 52.5 | 196 | 0 | 50 | 4 | 90 | 200
53.5270305 | 113.6203496 | 52.5 | 196 | 0 | 50 | 4 | 90 | 200
52.5256845 | 112.7479228 | 52.5 | 196 | 0 | 50 | 4 | 90 | 200
51.5233965 | 111.612422 | 52.5 | 196 | 0 | 50 | 4 | 90 | 200
50.5093335 | 110.9494056 | 52.5 | 196 | 0 | 50 | 4 | 90 | 200
49.4910315 | 110.5145032 | 52.5 | 196 | 0 | 50 | 4 | 90 | 200
48.4769685 | 110.0850196 | 52.5 | 196 | 0 | 50 | 4 | 90 | 200
47.4671445 | 109.4782888 | 52.5 | 196 | 0 | 50 | 4 | 90 | 200
46.457085 | 108.495738 | 52.5 | 196 | 0 | 50 | 4 | 90 | 200
45.447732 | 108.0769172 | 52.5 | 196 | 0 | 50 | 4 | 90 | 200
44.4485055 | 106.7561284 | 52.5 | 196 | 0 | 50 | 4 | 90 | 200
43.444569 | 105.9857848 | 52.5 | 196 | 0 | 50 | 4 | 90 | 200
42.4316835 | 105.7038324 | 52.5 | 196 | 0 | 50 | 4 | 90 | 200
41.406081 | 105.792456 | 52.5 | 196 | 0 | 50 | 4 | 90 | 200
40.3931955 | 104.589832 | 52.5 | 196 | 0 | 50 | 4 | 90 | 200
39.4069215 | 103.234258 | 52.5 | 196 | 0 | 50 | 4 | 90 | 200
38.3777865 | 103.650282 | 52.5 | 196 | 0 | 50 | 4 | 90 | 200
37.367727 | 102.3564124 | 52.5 | 196 | 0 | 50 | 4 | 90 | 200
36.3741525 | 101.54569 | 52.5 | 196 | 0 | 50 | 4 | 90 | 200
35.3426625 | 101.1079908 | 52.5 | 196 | 0 | 50 | 4 | 90 | 200
34.3507365 | 100.2221044 | 52.5 | 196 | 0 | 50 | 4 | 90 | 200
33.3305505 | 99.3148924 | 52.5 | 196 | 0 | 50 | 4 | 90 | 200
32.312955 | 99.5456284 | 52.5 | 196 | 0 | 50 | 4 | 90 | 200
31.323855 | 97.6612844 | 52.5 | 196 | 0 | 50 | 4 | 90 | 200
30.301314 | 96.8773064 | 52.5 | 196 | 0 | 50 | 4 | 90 | 200
29.2775955 | 97.0840948 | 52.5 | 196 | 0 | 50 | 4 | 90 | 200
28.283079 | 96.1525856 | 52.5 | 196 | 0 | 50 | 4 | 90 | 200
27.2843235 | 94.7377544 | 52.5 | 196 | 0 | 50 | 4 | 90 | 200
26.2754415 | 93.5029672 | 52.5 | 196 | 0 | 50 | 4 | 90 | 200
25.263027 | 92.606418 | 52.5 | 196 | 0 | 50 | 4 | 90 | 200
24.2515545 | 91.6775308 | 52.5 | 196 | 0 | 50 | 4 | 90 | 200
23.2403175 | 90.8668084 | 52.5 | 196 | 0 | 50 | 4 | 90 | 200
22.2312 | 90.0775864 | 52.5 | 196 | 0 | 50 | 4 | 90 | 200
21.221847 | 89.3850288 | 52.5 | 196 | 0 | 50 | 4 | 90 | 200
20.210139 | 88.8506652 | 52.5 | 196 | 0 | 50 | 4 | 90 | 200
19.191366 | 88.3594772 | 52.5 | 196 | 0 | 50 | 4 | 90 | 200
18.168354 | 87.5165916 | 52.5 | 196 | 0 | 50 | 4 | 90 | 200
17.173602 | 85.2212928 | 52.5 | 196 | 0 | 50 | 4 | 90 | 200
16.1654265 | 85.1165876 | 52.5 | 196 | 0 | 50 | 4 | 90 | 200
15.141708 | 84.7031856 | 52.5 | 196 | 0 | 50 | 4 | 90 | 200
14.1462495 | 82.0455264 | 52.5 | 196 | 0 | 50 | 4 | 90 | 200
13.1335995 | 82.2872748 | 52.5 | 196 | 0 | 50 | 4 | 90 | 200
12.1209495 | 80.1288444 | 52.5 | 196 | 0 | 50 | 4 | 90 | 200
11.1156 | 79.5303292 | 52.5 | 196 | 0 | 50 | 4 | 90 | 200
10.106247 | 77.5571868 | 52.5 | 196 | 0 | 50 | 4 | 90 | 200
9.086061 | 77.473982 | 52.5 | 196 | 0 | 50 | 4 | 90 | 200
8.085657 | 75.4150128 | 52.5 | 196 | 0 | 50 | 4 | 90 | 200
7.0708875 | 73.495534 | 52.5 | 196 | 0 | 50 | 4 | 90 | 200
6.056589 | 73.0015492 | 52.5 | 196 | 0 | 50 | 4 | 90 | 200
5.04441 | 71.5223916 | 52.5 | 196 | 0 | 50 | 4 | 90 | 200
4.0465965 | 69.0098164 | 52.5 | 196 | 0 | 50 | 4 | 90 | 200
3.026646 | 66.3091564 | 52.5 | 196 | 0 | 50 | 4 | 90 | 200
2.022003 | 63.5871708 | 52.5 | 196 | 0 | 50 | 4 | 90 | 200
1.0208925 | 60.195002 | 52.5 | 196 | 0 | 50 | 4 | 90 | 200
0 | 11.3606016 | 52.5 | 196 | 0 | 50 | 4 | 90 | 200
99.9963615 | 28.3614748 | 42.5 | 199 | 0 | 50 | 1 | 110 | 200
98.980179 | 28.3078112 | 42.5 | 199 | 0 | 50 | 1 | 110 | 200
97.9771845 | 27.8594492 | 42.5 | 199 | 0 | 50 | 1 | 110 | 200
96.9701865 | 27.4434252 | 42.5 | 199 | 0 | 50 | 1 | 110 | 200
95.9641305 | 26.9333588 | 42.5 | 199 | 0 | 50 | 1 | 110 | 200
94.9519515 | 26.6970292 | 42.5 | 199 | 0 | 50 | 1 | 110 | 200
93.9449535 | 26.0904732 | 42.5 | 199 | 0 | 50 | 1 | 110 | 200
92.935365 | 25.7683168 | 42.5 | 199 | 0 | 50 | 1 | 110 | 200
91.919889 | 25.7146532 | 42.5 | 199 | 0 | 50 | 1 | 110 | 200
90.904413 | 25.537406 | 42.5 | 199 | 0 | 50 | 1 | 110 | 200
89.8929405 | 25.0757592 | 42.5 | 199 | 0 | 50 | 1 | 110 | 200
88.888533 | 24.560274 | 42.5 | 199 | 0 | 50 | 1 | 110 | 200
87.882006 | 24.0395448 | 42.5 | 199 | 0 | 50 | 1 | 110 | 200
86.86653 | 23.8677164 | 42.5 | 199 | 0 | 50 | 1 | 110 | 200
85.85388 | 23.5160188 | 42.5 | 199 | 0 | 50 | 1 | 110 | 200
84.852063 | 22.9657484 | 42.5 | 199 | 0 | 50 | 1 | 110 | 200
83.834703 | 22.949492 | 42.5 | 199 | 0 | 50 | 1 | 110 | 200
82.8307665 | 22.2408528 | 42.5 | 199 | 0 | 50 | 1 | 110 | 200
81.8171745 | 22.1737296 | 42.5 | 199 | 0 | 50 | 1 | 110 | 200
80.80947 | 21.9267372 | 42.5 | 199 | 0 | 50 | 1 | 110 | 200
79.7932875 | 21.7657464 | 42.5 | 199 | 0 | 50 | 1 | 110 | 200
78.7891155 | 21.3764668 | 42.5 | 199 | 0 | 50 | 1 | 110 | 200
77.779056 | 21.2476392 | 42.5 | 199 | 0 | 50 | 1 | 110 | 200
76.765464 | 21.0999332 | 42.5 | 199 | 0 | 50 | 1 | 110 | 200
75.758466 | 20.7805736 | 42.5 | 199 | 0 | 50 | 1 | 110 | 200
74.745816 | 20.7401948 | 42.5 | 199 | 0 | 50 | 1 | 110 | 200
73.73505 | 20.5362032 | 42.5 | 199 | 0 | 50 | 1 | 110 | 200
72.7273455 | 20.3241708 | 42.5 | 199 | 0 | 50 | 1 | 110 | 200
71.7175215 | 20.168424 | 42.5 | 199 | 0 | 50 | 1 | 110 | 200
70.707462 | 19.8006448 | 42.5 | 199 | 0 | 50 | 1 | 110 | 200
69.6964605 | 19.8382268 | 42.5 | 199 | 0 | 50 | 1 | 110 | 200
68.684988 | 19.677236 | 42.5 | 199 | 0 | 50 | 1 | 110 | 200
67.675164 | 19.4409064 | 42.5 | 199 | 0 | 50 | 1 | 110 | 200
66.6646335 | 19.3201196 | 42.5 | 199 | 0 | 50 | 1 | 110 | 200
65.6548095 | 19.1482912 | 42.5 | 199 | 0 | 50 | 1 | 110 | 200
64.645692 | 19.0275044 | 42.5 | 199 | 0 | 50 | 1 | 110 | 200
63.6323355 | 18.9953412 | 42.5 | 199 | 0 | 50 | 1 | 110 | 200
62.625102 | 18.7107668 | 42.5 | 199 | 0 | 50 | 1 | 110 | 200
61.614807 | 18.55502 | 42.5 | 199 | 0 | 50 | 1 | 110 | 200
60.602628 | 18.474612 | 42.5 | 199 | 0 | 50 | 1 | 110 | 200
59.5977495 | 18.1926596 | 42.5 | 199 | 0 | 50 | 1 | 110 | 200
58.5813315 | 18.2061192 | 42.5 | 199 | 0 | 50 | 1 | 110 | 200
57.5781015 | 17.8490028 | 42.5 | 199 | 0 | 50 | 1 | 110 | 200
56.5630965 | 17.7846764 | 42.5 | 199 | 0 | 50 | 1 | 110 | 200
55.5532725 | 17.8678812 | 42.5 | 199 | 0 | 50 | 1 | 110 | 200
54.550749 | 17.2424468 | 42.5 | 199 | 0 | 50 | 1 | 110 | 200
53.5298565 | 17.577888 | 42.5 | 199 | 0 | 50 | 1 | 110 | 200
52.521681 | 17.5698472 | 42.5 | 199 | 0 | 50 | 1 | 110 | 200
51.5130345 | 17.4464384 | 42.5 | 199 | 0 | 50 | 1 | 110 | 200
50.5069785 | 16.8746676 | 42.5 | 199 | 0 | 50 | 1 | 110 | 200
49.4995095 | 16.7538808 | 42.5 | 199 | 0 | 50 | 1 | 110 | 200
48.488508 | 16.6598384 | 42.5 | 199 | 0 | 50 | 1 | 110 | 200
47.4768 | 16.633094 | 42.5 | 199 | 0 | 50 | 1 | 110 | 200
46.46886 | 16.447806 | 42.5 | 199 | 0 | 50 | 1 | 110 | 200
45.46092 | 16.2168952 | 42.5 | 199 | 0 | 50 | 1 | 110 | 200
44.452038 | 16.1256496 | 42.5 | 199 | 0 | 50 | 1 | 110 | 200
43.433265 | 16.3780608 | 42.5 | 199 | 0 | 50 | 1 | 110 | 200
42.4175535 | 16.4638876 | 42.5 | 199 | 0 | 50 | 1 | 110 | 200
41.4086715 | 16.1658536 | 42.5 | 199 | 0 | 50 | 1 | 110 | 200
40.406619 | 15.7283292 | 42.5 | 199 | 0 | 50 | 1 | 110 | 200
39.3937335 | 16.0155256 | 42.5 | 199 | 0 | 50 | 1 | 110 | 200
38.3787285 | 15.8786572 | 42.5 | 199 | 0 | 50 | 1 | 110 | 200
37.3759695 | 15.3846724 | 42.5 | 199 | 0 | 50 | 1 | 110 | 200
36.356019 | 15.921658 | 42.5 | 199 | 0 | 50 | 1 | 110 | 200
35.3558505 | 15.2263036 | 42.5 | 199 | 0 | 50 | 1 | 110 | 200
34.333545 | 15.6155832 | 42.5 | 199 | 0 | 50 | 1 | 110 | 200
33.33738 | 14.9149848 | 42.5 | 199 | 0 | 50 | 1 | 110 | 200
32.3202555 | 14.719034 | 42.5 | 199 | 0 | 50 | 1 | 110 | 200
31.3132575 | 15.0705568 | 42.5 | 199 | 0 | 50 | 1 | 110 | 200
30.3100275 | 14.3162948 | 42.5 | 199 | 0 | 50 | 1 | 110 | 200
29.292903 | 14.4746636 | 42.5 | 199 | 0 | 50 | 1 | 110 | 200
28.2767205 | 14.9041472 | 42.5 | 199 | 0 | 50 | 1 | 110 | 200
27.2692515 | 14.681452 | 42.5 | 199 | 0 | 50 | 1 | 110 | 200
26.262489 | 14.4907452 | 42.5 | 199 | 0 | 50 | 1 | 110 | 200
25.253607 | 14.4397036 | 42.5 | 199 | 0 | 50 | 1 | 110 | 200
24.246609 | 13.8626888 | 42.5 | 199 | 0 | 50 | 1 | 110 | 200
23.234901 | 13.7606056 | 42.5 | 199 | 0 | 50 | 1 | 110 | 200
22.223664 | 13.6747788 | 42.5 | 199 | 0 | 50 | 1 | 110 | 200
21.2131335 | 13.6800228 | 42.5 | 199 | 0 | 50 | 1 | 110 | 200
20.1943605 | 13.6102776 | 42.5 | 199 | 0 | 50 | 1 | 110 | 200
19.1864205 | 13.253336 | 42.5 | 199 | 0 | 50 | 1 | 110 | 200
18.183426 | 12.579482 | 42.5 | 199 | 0 | 50 | 1 | 110 | 200
17.176899 | 12.3754904 | 42.5 | 199 | 0 | 50 | 1 | 110 | 200
16.154829 | 13.0572104 | 42.5 | 199 | 0 | 50 | 1 | 110 | 200
15.1494795 | 12.2975296 | 42.5 | 199 | 0 | 50 | 1 | 110 | 200
14.145543 | 11.9862108 | 42.5 | 199 | 0 | 50 | 1 | 110 | 200
13.126299 | 12.2573256 | 42.5 | 199 | 0 | 50 | 1 | 110 | 200
12.119772 | 12.1928244 | 42.5 | 199 | 0 | 50 | 1 | 110 | 200
11.1054735 | 11.5995532 | 42.5 | 199 | 0 | 50 | 1 | 110 | 200
10.103421 | 11.4815632 | 42.5 | 199 | 0 | 50 | 1 | 110 | 200
9.091242 | 10.8452912 | 42.5 | 199 | 0 | 50 | 1 | 110 | 200
8.0774145 | 11.1861512 | 42.5 | 199 | 0 | 50 | 1 | 110 | 200
7.0671195 | 10.705626 | 42.5 | 199 | 0 | 50 | 1 | 110 | 200
6.0615345 | 9.8707812 | 42.5 | 199 | 0 | 50 | 1 | 110 | 200
5.045823 | 10.0721508 | 42.5 | 199 | 0 | 50 | 1 | 110 | 200
4.0381185 | 10.3191432 | 42.5 | 199 | 0 | 50 | 1 | 110 | 200
3.029001 | 9.4493384 | 42.5 | 199 | 0 | 50 | 1 | 110 | 200
2.02059 | 8.9918868 | 42.5 | 199 | 0 | 50 | 1 | 110 | 200
1.0077045 | 8.527618 | 42.5 | 199 | 0 | 50 | 1 | 110 | 200
0 | 0 | 42.5 | 199 | 0 | 50 | 1 | 110 | 200
99.993771 | 30.0339612 | 42.5 | 198 | 0 | 50 | 2 | 110 | 200
98.983005 | 29.8299696 | 42.5 | 198 | 0 | 50 | 2 | 110 | 200
97.979304 | 29.2714836 | 42.5 | 198 | 0 | 50 | 2 | 110 | 200
96.9730125 | 28.6862532 | 42.5 | 198 | 0 | 50 | 2 | 110 | 200
95.9664855 | 28.2513508 | 42.5 | 198 | 0 | 50 | 2 | 110 | 200
94.9561905 | 28.0634408 | 42.5 | 198 | 0 | 50 | 2 | 110 | 200
93.9463665 | 27.6447948 | 42.5 | 198 | 0 | 50 | 2 | 110 | 200
92.9337165 | 27.5025076 | 42.5 | 198 | 0 | 50 | 2 | 110 | 200
91.9210665 | 27.3065568 | 42.5 | 198 | 0 | 50 | 2 | 110 | 200
90.91242 | 26.9709408 | 42.5 | 198 | 0 | 50 | 2 | 110 | 200
89.8952955 | 27.075646 | 42.5 | 198 | 0 | 50 | 2 | 110 | 200
88.881939 | 26.850154 | 42.5 | 198 | 0 | 50 | 2 | 110 | 200
87.882477 | 26.0904732 | 42.5 | 198 | 0 | 50 | 2 | 110 | 200
86.871711 | 25.9696864 | 42.5 | 198 | 0 | 50 | 2 | 110 | 200
85.8508185 | 26.1467588 | 42.5 | 198 | 0 | 50 | 2 | 110 | 200
84.851121 | 25.3736184 | 42.5 | 198 | 0 | 50 | 2 | 110 | 200
83.8391775 | 25.2232904 | 42.5 | 198 | 0 | 50 | 2 | 110 | 200
82.8269985 | 25.0247176 | 42.5 | 198 | 0 | 50 | 2 | 110 | 200
81.816468 | 24.9495536 | 42.5 | 198 | 0 | 50 | 2 | 110 | 200
80.808999 | 24.4716504 | 42.5 | 198 | 0 | 50 | 2 | 110 | 200
79.7965845 | 24.4529468 | 42.5 | 198 | 0 | 50 | 2 | 110 | 200
78.788409 | 24.2676588 | 42.5 | 198 | 0 | 50 | 2 | 110 | 200
77.7774075 | 23.9294208 | 42.5 | 198 | 0 | 50 | 2 | 110 | 200
76.7661705 | 23.9400836 | 42.5 | 198 | 0 | 50 | 2 | 110 | 200
75.756582 | 23.8327564 | 42.5 | 198 | 0 | 50 | 2 | 110 | 200
74.748171 | 23.4999372 | 42.5 | 198 | 0 | 50 | 2 | 110 | 200
73.738347 | 23.3924352 | 42.5 | 198 | 0 | 50 | 2 | 110 | 200
72.728523 | 23.1912404 | 42.5 | 198 | 0 | 50 | 2 | 110 | 200
71.715402 | 23.0891572 | 42.5 | 198 | 0 | 50 | 2 | 110 | 200
70.7058135 | 22.94687 | 42.5 | 198 | 0 | 50 | 2 | 110 | 200
69.692457 | 22.8958284 | 42.5 | 198 | 0 | 50 | 2 | 110 | 200
68.684988 | 22.6918368 | 42.5 | 198 | 0 | 50 | 2 | 110 | 200
67.6739865 | 22.5119676 | 42.5 | 198 | 0 | 50 | 2 | 110 | 200
66.666753 | 22.2516904 | 42.5 | 198 | 0 | 50 | 2 | 110 | 200
65.6552805 | 22.16027 | 42.5 | 198 | 0 | 50 | 2 | 110 | 200
64.6478115 | 21.932156 | 42.5 | 198 | 0 | 50 | 2 | 110 | 200
63.6370455 | 21.6851636 | 42.5 | 198 | 0 | 50 | 2 | 110 | 200
62.6253375 | 21.746868 | 42.5 | 198 | 0 | 50 | 2 | 110 | 200
61.62093 | 21.2502612 | 42.5 | 198 | 0 | 50 | 2 | 110 | 200
60.6033345 | 21.4946316 | 42.5 | 198 | 0 | 50 | 2 | 110 | 200
59.598456 | 21.1509748 | 42.5 | 198 | 0 | 50 | 2 | 110 | 200
58.5827445 | 21.2368016 | 42.5 | 198 | 0 | 50 | 2 | 110 | 200
57.577395 | 20.9361456 | 42.5 | 198 | 0 | 50 | 2 | 110 | 200
56.5607415 | 21.0731888 | 42.5 | 198 | 0 | 50 | 2 | 110 | 200
55.55445 | 20.8261964 | 42.5 | 198 | 0 | 50 | 2 | 110 | 200
54.546039 | 20.4423356 | 42.5 | 198 | 0 | 50 | 2 | 110 | 200
53.531034 | 20.3697936 | 42.5 | 198 | 0 | 50 | 2 | 110 | 200
52.5238005 | 20.275926 | 42.5 | 198 | 0 | 50 | 2 | 110 | 200
51.521748 | 20.053056 | 42.5 | 198 | 0 | 50 | 2 | 110 | 200
50.5079205 | 20.1469236 | 42.5 | 198 | 0 | 50 | 2 | 110 | 200
49.49268 | 20.0369744 | 42.5 | 198 | 0 | 50 | 2 | 110 | 200
48.4821495 | 19.8382268 | 42.5 | 198 | 0 | 50 | 2 | 110 | 200
47.473974 | 19.5831936 | 42.5 | 198 | 0 | 50 | 2 | 110 | 200
46.46415 | 19.639654 | 42.5 | 198 | 0 | 50 | 2 | 110 | 200
45.453384 | 19.5940312 | 42.5 | 198 | 0 | 50 | 2 | 110 | 200
44.4494475 | 19.0329232 | 42.5 | 198 | 0 | 50 | 2 | 110 | 200
43.443627 | 18.8825952 | 42.5 | 198 | 0 | 50 | 2 | 110 | 200
42.422499 | 19.3281604 | 42.5 | 198 | 0 | 50 | 2 | 110 | 200
41.403726 | 19.3281604 | 42.5 | 198 | 0 | 50 | 2 | 110 | 200
40.401438 | 18.7457268 | 42.5 | 198 | 0 | 50 | 2 | 110 | 200
39.397266 | 18.7107668 | 42.5 | 198 | 0 | 50 | 2 | 110 | 200
38.3759025 | 18.627562 | 42.5 | 198 | 0 | 50 | 2 | 110 | 200
37.3745565 | 18.1496588 | 42.5 | 198 | 0 | 50 | 2 | 110 | 200
36.362613 | 18.5980208 | 42.5 | 198 | 0 | 50 | 2 | 110 | 200
35.3553795 | 17.8705032 | 42.5 | 198 | 0 | 50 | 2 | 110 | 200
34.341081 | 18.4316112 | 42.5 | 198 | 0 | 50 | 2 | 110 | 200
33.336909 | 17.3443552 | 42.5 | 198 | 0 | 50 | 2 | 110 | 200
32.3141325 | 18.104036 | 42.5 | 198 | 0 | 50 | 2 | 110 | 200
31.3165545 | 17.6665116 | 42.5 | 198 | 0 | 50 | 2 | 110 | 200
30.3029625 | 17.4008156 | 42.5 | 198 | 0 | 50 | 2 | 110 | 200
29.287722 | 17.535062 | 42.5 | 198 | 0 | 50 | 2 | 110 | 200
28.2743655 | 17.8222584 | 42.5 | 198 | 0 | 50 | 2 | 110 | 200
27.275139 | 17.011536 | 42.5 | 198 | 0 | 50 | 2 | 110 | 200
26.2655505 | 16.8101664 | 42.5 | 198 | 0 | 50 | 2 | 110 | 200
25.25502 | 16.8290448 | 42.5 | 198 | 0 | 50 | 2 | 110 | 200
24.247551 | 16.375264 | 42.5 | 198 | 0 | 50 | 2 | 110 | 200
23.2360785 | 16.4236836 | 42.5 | 198 | 0 | 50 | 2 | 110 | 200
22.2253125 | 16.1041492 | 42.5 | 198 | 0 | 50 | 2 | 110 | 200
21.2164305 | 15.9351176 | 42.5 | 198 | 0 | 50 | 2 | 110 | 200
20.1990705 | 16.3861016 | 42.5 | 198 | 0 | 50 | 2 | 110 | 200
19.1897175 | 16.1391092 | 42.5 | 198 | 0 | 50 | 2 | 110 | 200
18.1756545 | 15.7283292 | 42.5 | 198 | 0 | 50 | 2 | 110 | 200
17.1733665 | 15.0894352 | 42.5 | 198 | 0 | 50 | 2 | 110 | 200
16.1630715 | 15.3418464 | 42.5 | 198 | 0 | 50 | 2 | 110 | 200
15.1457115 | 15.4974184 | 42.5 | 198 | 0 | 50 | 2 | 110 | 200
14.142246 | 14.3269576 | 42.5 | 198 | 0 | 50 | 2 | 110 | 200
13.127241 | 15.1189764 | 42.5 | 198 | 0 | 50 | 2 | 110 | 200
12.1251885 | 14.1338036 | 42.5 | 198 | 0 | 50 | 2 | 110 | 200
11.1082995 | 14.4075404 | 42.5 | 198 | 0 | 50 | 2 | 110 | 200
10.1003595 | 13.9163524 | 42.5 | 198 | 0 | 50 | 2 | 110 | 200
9.0844125 | 13.854648 | 42.5 | 198 | 0 | 50 | 2 | 110 | 200
8.081889 | 13.4545308 | 42.5 | 198 | 0 | 50 | 2 | 110 | 200
7.065942 | 13.333744 | 42.5 | 198 | 0 | 50 | 2 | 110 | 200
6.058002 | 12.504318 | 42.5 | 198 | 0 | 50 | 2 | 110 | 200
5.048649 | 12.8532188 | 42.5 | 198 | 0 | 50 | 2 | 110 | 200
4.0385895 | 12.6062264 | 42.5 | 198 | 0 | 50 | 2 | 110 | 200
3.027117 | 11.6264724 | 42.5 | 198 | 0 | 50 | 2 | 110 | 200
2.016822 | 11.3939884 | 42.5 | 198 | 0 | 50 | 2 | 110 | 200
1.0048785 | 10.8849708 | 42.5 | 198 | 0 | 50 | 2 | 110 | 200
0 | 0 | 42.5 | 198 | 0 | 50 | 2 | 110 | 200
100.002249 | 41.7436384 | 42.5 | 196 | 0 | 50 | 4 | 110 | 200
98.9813565 | 41.9207108 | 42.5 | 196 | 0 | 50 | 4 | 110 | 200
97.9743585 | 41.8429248 | 42.5 | 196 | 0 | 50 | 4 | 110 | 200
96.9668895 | 41.5878916 | 42.5 | 196 | 0 | 50 | 4 | 110 | 200
95.9613045 | 41.1718676 | 42.5 | 196 | 0 | 50 | 4 | 110 | 200
94.950774 | 40.9811608 | 42.5 | 196 | 0 | 50 | 4 | 110 | 200
93.941421 | 40.637504 | 42.5 | 196 | 0 | 50 | 4 | 110 | 200
92.932068 | 40.3798488 | 42.5 | 196 | 0 | 50 | 4 | 110 | 200
91.9196535 | 40.3824708 | 42.5 | 196 | 0 | 50 | 4 | 110 | 200
90.9037065 | 40.4308904 | 42.5 | 196 | 0 | 50 | 4 | 110 | 200
89.8929405 | 40.036192 | 42.5 | 196 | 0 | 50 | 4 | 110 | 200
88.891359 | 39.547626 | 42.5 | 196 | 0 | 50 | 4 | 110 | 200
87.8827125 | 39.4268392 | 42.5 | 196 | 0 | 50 | 4 | 110 | 200
86.8653525 | 39.46984 | 42.5 | 196 | 0 | 50 | 4 | 110 | 200
85.85388 | 39.2013472 | 42.5 | 196 | 0 | 50 | 4 | 110 | 200
84.8527695 | 38.8229052 | 42.5 | 196 | 0 | 50 | 4 | 110 | 200
83.8330545 | 38.9302324 | 42.5 | 196 | 0 | 50 | 4 | 110 | 200
82.8312375 | 38.4766264 | 42.5 | 196 | 0 | 50 | 4 | 110 | 200
81.814584 | 38.4390444 | 42.5 | 196 | 0 | 50 | 4 | 110 | 200
80.8097055 | 38.1651328 | 42.5 | 196 | 0 | 50 | 4 | 110 | 200
79.7928165 | 38.2161744 | 42.5 | 196 | 0 | 50 | 4 | 110 | 200
78.7886445 | 37.74369 | 42.5 | 196 | 0 | 50 | 4 | 110 | 200
77.7802335 | 37.5879432 | 42.5 | 196 | 0 | 50 | 4 | 110 | 200
76.7638155 | 37.7141488 | 42.5 | 196 | 0 | 50 | 4 | 110 | 200
75.7558755 | 37.4538716 | 42.5 | 196 | 0 | 50 | 4 | 110 | 200
74.745816 | 37.3893704 | 42.5 | 196 | 0 | 50 | 4 | 110 | 200
73.737405 | 37.0993772 | 42.5 | 196 | 0 | 50 | 4 | 110 | 200
72.72711 | 36.8391 | 42.5 | 196 | 0 | 50 | 4 | 110 | 200
71.715873 | 36.801518 | 42.5 | 196 | 0 | 50 | 4 | 110 | 200
70.7034585 | 36.6833532 | 42.5 | 196 | 0 | 50 | 4 | 110 | 200
69.695754 | 36.4980652 | 42.5 | 196 | 0 | 50 | 4 | 110 | 200
68.6847525 | 36.3424932 | 42.5 | 196 | 0 | 50 | 4 | 110 | 200
67.6758705 | 36.0255808 | 42.5 | 196 | 0 | 50 | 4 | 110 | 200
66.6660465 | 35.904794 | 42.5 | 196 | 0 | 50 | 4 | 110 | 200
65.658342 | 35.6336792 | 42.5 | 196 | 0 | 50 | 4 | 110 | 200
64.6473405 | 35.6284352 | 42.5 | 196 | 0 | 50 | 4 | 110 | 200
63.6332775 | 35.5450556 | 42.5 | 196 | 0 | 50 | 4 | 110 | 200
62.6281635 | 35.0269484 | 42.5 | 196 | 0 | 50 | 4 | 110 | 200
61.617633 | 35.0968684 | 42.5 | 196 | 0 | 50 | 4 | 110 | 200
60.604983 | 34.9465404 | 42.5 | 196 | 0 | 50 | 4 | 110 | 200
59.6001045 | 34.6324248 | 42.5 | 196 | 0 | 50 | 4 | 110 | 200
58.5841575 | 34.5679236 | 42.5 | 196 | 0 | 50 | 4 | 110 | 200
57.5804565 | 34.3504724 | 42.5 | 196 | 0 | 50 | 4 | 110 | 200
56.5659225 | 34.3585132 | 42.5 | 196 | 0 | 50 | 4 | 110 | 200
55.5504465 | 34.4310552 | 42.5 | 196 | 0 | 50 | 4 | 110 | 200
54.546981 | 33.9826932 | 42.5 | 196 | 0 | 50 | 4 | 110 | 200
53.533389 | 33.76262 | 42.5 | 196 | 0 | 50 | 4 | 110 | 200
52.518384 | 33.7947832 | 42.5 | 196 | 0 | 50 | 4 | 110 | 200
51.5116215 | 33.725038 | 42.5 | 196 | 0 | 50 | 4 | 110 | 200
50.5112175 | 33.2499316 | 42.5 | 196 | 0 | 50 | 4 | 110 | 200
49.498803 | 33.0298584 | 42.5 | 196 | 0 | 50 | 4 | 110 | 200
48.488037 | 32.935816 | 42.5 | 196 | 0 | 50 | 4 | 110 | 200
47.4798615 | 32.5169952 | 42.5 | 196 | 0 | 50 | 4 | 110 | 200
46.471215 | 32.3451668 | 42.5 | 196 | 0 | 50 | 4 | 110 | 200
45.4592715 | 32.4767912 | 42.5 | 196 | 0 | 50 | 4 | 110 | 200
44.4489765 | 32.2028796 | 42.5 | 196 | 0 | 50 | 4 | 110 | 200
43.4344425 | 32.2834624 | 42.5 | 196 | 0 | 50 | 4 | 110 | 200
42.419202 | 32.2539212 | 42.5 | 196 | 0 | 50 | 4 | 110 | 200
41.408907 | 31.7976932 | 42.5 | 196 | 0 | 50 | 4 | 110 | 200
40.4101515 | 31.247248 | 42.5 | 196 | 0 | 50 | 4 | 110 | 200
39.395382 | 31.6767316 | 42.5 | 196 | 0 | 50 | 4 | 110 | 200
38.377551 | 31.2150848 | 42.5 | 196 | 0 | 50 | 4 | 110 | 200
37.3820925 | 30.5440276 | 42.5 | 196 | 0 | 50 | 4 | 110 | 200
36.3538995 | 31.3519532 | 42.5 | 196 | 0 | 50 | 4 | 110 | 200
35.360796 | 30.2164524 | 42.5 | 196 | 0 | 50 | 4 | 110 | 200
34.336842 | 30.7882232 | 42.5 | 196 | 0 | 50 | 4 | 110 | 200
33.340677 | 29.8836332 | 42.5 | 196 | 0 | 50 | 4 | 110 | 200
32.318136 | 30.1467072 | 42.5 | 196 | 0 | 50 | 4 | 110 | 200
31.3066635 | 30.2996572 | 42.5 | 196 | 0 | 50 | 4 | 110 | 200
30.311205 | 29.333188 | 42.5 | 196 | 0 | 50 | 4 | 110 | 200
29.294316 | 28.9654088 | 42.5 | 196 | 0 | 50 | 4 | 110 | 200
28.276485 | 29.7198456 | 42.5 | 196 | 0 | 50 | 4 | 110 | 200
27.2673675 | 29.4621904 | 42.5 | 196 | 0 | 50 | 4 | 110 | 200
26.2631955 | 29.070114 | 42.5 | 196 | 0 | 50 | 4 | 110 | 200
25.253136 | 28.9627868 | 42.5 | 196 | 0 | 50 | 4 | 110 | 200
24.244725 | 28.5628444 | 42.5 | 196 | 0 | 50 | 4 | 110 | 200
23.233959 | 28.162902 | 42.5 | 196 | 0 | 50 | 4 | 110 | 200
22.226019 | 28.0071552 | 42.5 | 196 | 0 | 50 | 4 | 110 | 200
21.208188 | 28.0581968 | 42.5 | 196 | 0 | 50 | 4 | 110 | 200
20.1948315 | 27.9534916 | 42.5 | 196 | 0 | 50 | 4 | 110 | 200
19.18383 | 27.4219248 | 42.5 | 196 | 0 | 50 | 4 | 110 | 200
18.186252 | 26.7293672 | 42.5 | 196 | 0 | 50 | 4 | 110 | 200
17.174544 | 26.7428268 | 42.5 | 196 | 0 | 50 | 4 | 110 | 200
16.1583615 | 26.9144804 | 42.5 | 196 | 0 | 50 | 4 | 110 | 200
15.151128 | 25.762898 | 42.5 | 196 | 0 | 50 | 4 | 110 | 200
14.143188 | 25.8649812 | 42.5 | 196 | 0 | 50 | 4 | 110 | 200
13.12677 | 25.8165616 | 42.5 | 196 | 0 | 50 | 4 | 110 | 200
12.123069 | 25.4166192 | 42.5 | 196 | 0 | 50 | 4 | 110 | 200
11.10618 | 25.1802896 | 42.5 | 196 | 0 | 50 | 4 | 110 | 200
10.103421 | 24.82597 | 42.5 | 196 | 0 | 50 | 4 | 110 | 200
9.090771 | 24.1253716 | 42.5 | 196 | 0 | 50 | 4 | 110 | 200
8.0792985 | 24.3293632 | 42.5 | 196 | 0 | 50 | 4 | 110 | 200
7.0690035 | 23.7977964 | 42.5 | 196 | 0 | 50 | 4 | 110 | 200
6.0610635 | 22.9173288 | 42.5 | 196 | 0 | 50 | 4 | 110 | 200
5.046294 | 22.8100016 | 42.5 | 196 | 0 | 50 | 4 | 110 | 200
4.0390605 | 22.7348376 | 42.5 | 196 | 0 | 50 | 4 | 110 | 200
3.029943 | 21.932156 | 42.5 | 196 | 0 | 50 | 4 | 110 | 200
2.022474 | 21.29064 | 42.5 | 196 | 0 | 50 | 4 | 110 | 200
1.016889 | 20.1572368 | 42.5 | 196 | 0 | 50 | 4 | 110 | 200
0 | 3.8046968 | 42.5 | 196 | 0 | 50 | 4 | 110 | 200
99.9968325 | 30.9118068 | 52.5 | 199 | 0 | 50 | 1 | 110 | 200
98.998077 | 30.0554616 | 52.5 | 199 | 0 | 50 | 1 | 110 | 200
97.9894305 | 29.5749364 | 52.5 | 199 | 0 | 50 | 1 | 110 | 200
96.9715995 | 29.3466476 | 52.5 | 199 | 0 | 50 | 1 | 110 | 200
95.9575365 | 29.0835736 | 52.5 | 199 | 0 | 50 | 1 | 110 | 200
94.945593 | 28.6406304 | 52.5 | 199 | 0 | 50 | 1 | 110 | 200
93.9360045 | 28.2541476 | 52.5 | 199 | 0 | 50 | 1 | 110 | 200
92.9304195 | 27.676958 | 52.5 | 199 | 0 | 50 | 1 | 110 | 200
91.921773 | 27.3198416 | 52.5 | 199 | 0 | 50 | 1 | 110 | 200
90.9135975 | 26.7561116 | 52.5 | 199 | 0 | 50 | 1 | 110 | 200
89.9033025 | 26.4339552 | 52.5 | 199 | 0 | 50 | 1 | 110 | 200
88.8864135 | 26.2703424 | 52.5 | 199 | 0 | 50 | 1 | 110 | 200
87.8718795 | 26.0205532 | 52.5 | 199 | 0 | 50 | 1 | 110 | 200
86.8728885 | 25.2984544 | 52.5 | 199 | 0 | 50 | 1 | 110 | 200
85.85859 | 25.0407992 | 52.5 | 199 | 0 | 50 | 1 | 110 | 200
84.839346 | 24.933472 | 52.5 | 199 | 0 | 50 | 1 | 110 | 200
83.8443585 | 24.0958304 | 52.5 | 199 | 0 | 50 | 1 | 110 | 200
82.823466 | 24.1655756 | 52.5 | 199 | 0 | 50 | 1 | 110 | 200
81.820707 | 23.5966016 | 52.5 | 199 | 0 | 50 | 1 | 110 | 200
80.804289 | 23.395232 | 52.5 | 199 | 0 | 50 | 1 | 110 | 200
79.7994105 | 23.0541972 | 52.5 | 199 | 0 | 50 | 1 | 110 | 200
78.7862895 | 22.7778384 | 52.5 | 199 | 0 | 50 | 1 | 110 | 200
77.7717555 | 22.643592 | 52.5 | 199 | 0 | 50 | 1 | 110 | 200
76.769232 | 22.1013624 | 52.5 | 199 | 0 | 50 | 1 | 110 | 200
75.757995 | 22.0207796 | 52.5 | 199 | 0 | 50 | 1 | 110 | 200
74.744874 | 21.7952876 | 52.5 | 199 | 0 | 50 | 1 | 110 | 200
73.735521 | 21.5026724 | 52.5 | 199 | 0 | 50 | 1 | 110 | 200
72.7273455 | 21.3818856 | 52.5 | 199 | 0 | 50 | 1 | 110 | 200
71.7161085 | 21.1535968 | 52.5 | 199 | 0 | 50 | 1 | 110 | 200
70.7067555 | 20.7805736 | 52.5 | 199 | 0 | 50 | 1 | 110 | 200
69.697167 | 20.7080316 | 52.5 | 199 | 0 | 50 | 1 | 110 | 200
68.685459 | 20.5227436 | 52.5 | 199 | 0 | 50 | 1 | 110 | 200
67.675164 | 20.240966 | 52.5 | 199 | 0 | 50 | 1 | 110 | 200
66.6646335 | 20.168424 | 52.5 | 199 | 0 | 50 | 1 | 110 | 200
65.6543385 | 19.9214316 | 52.5 | 199 | 0 | 50 | 1 | 110 | 200
64.6473405 | 19.4973668 | 52.5 | 199 | 0 | 50 | 1 | 110 | 200
63.6384585 | 19.3926616 | 52.5 | 199 | 0 | 50 | 1 | 110 | 200
62.6229825 | 19.4033244 | 52.5 | 199 | 0 | 50 | 1 | 110 | 200
61.613865 | 19.040964 | 52.5 | 199 | 0 | 50 | 1 | 110 | 200
60.6071025 | 18.9603812 | 52.5 | 199 | 0 | 50 | 1 | 110 | 200
59.5911555 | 18.8799732 | 52.5 | 199 | 0 | 50 | 1 | 110 | 200
58.5893385 | 18.329528 | 52.5 | 199 | 0 | 50 | 1 | 110 | 200
57.5724495 | 18.4557336 | 52.5 | 199 | 0 | 50 | 1 | 110 | 200
56.5630965 | 18.4289892 | 52.5 | 199 | 0 | 50 | 1 | 110 | 200
55.5603375 | 17.725594 | 52.5 | 199 | 0 | 50 | 1 | 110 | 200
54.5382675 | 18.1470368 | 52.5 | 199 | 0 | 50 | 1 | 110 | 200
53.532918 | 17.99129 | 52.5 | 199 | 0 | 50 | 1 | 110 | 200
52.532985 | 17.389978 | 52.5 | 199 | 0 | 50 | 1 | 110 | 200
51.5177445 | 17.1027816 | 52.5 | 199 | 0 | 50 | 1 | 110 | 200
50.50062 | 17.4356008 | 52.5 | 199 | 0 | 50 | 1 | 110 | 200
49.4886765 | 17.2961104 | 52.5 | 199 | 0 | 50 | 1 | 110 | 200
48.4746135 | 17.3658556 | 52.5 | 199 | 0 | 50 | 1 | 110 | 200
47.466909 | 17.1134444 | 52.5 | 199 | 0 | 50 | 1 | 110 | 200
46.457085 | 16.9578724 | 52.5 | 199 | 0 | 50 | 1 | 110 | 200
45.4470255 | 16.71088 | 52.5 | 199 | 0 | 50 | 1 | 110 | 200
44.4381435 | 16.3618044 | 52.5 | 199 | 0 | 50 | 1 | 110 | 200
43.434678 | 15.886698 | 52.5 | 199 | 0 | 50 | 1 | 110 | 200
42.431919 | 15.7257072 | 52.5 | 199 | 0 | 50 | 1 | 110 | 200
41.414088 | 15.8812792 | 52.5 | 199 | 0 | 50 | 1 | 110 | 200
40.393431 | 16.0263632 | 52.5 | 199 | 0 | 50 | 1 | 110 | 200
39.397737 | 15.2048032 | 52.5 | 199 | 0 | 50 | 1 | 110 | 200
38.387913 | 15.3525092 | 52.5 | 199 | 0 | 50 | 1 | 110 | 200
37.364901 | 15.3927132 | 52.5 | 199 | 0 | 50 | 1 | 110 | 200
36.371562 | 14.83178 | 52.5 | 199 | 0 | 50 | 1 | 110 | 200
35.3454885 | 15.212844 | 52.5 | 199 | 0 | 50 | 1 | 110 | 200
34.349559 | 14.498786 | 52.5 | 199 | 0 | 50 | 1 | 110 | 200
33.3272535 | 14.5982472 | 52.5 | 199 | 0 | 50 | 1 | 110 | 200
32.322375 | 14.5847876 | 52.5 | 199 | 0 | 50 | 1 | 110 | 200
31.3189095 | 14.0317204 | 52.5 | 199 | 0 | 50 | 1 | 110 | 200
30.29472 | 14.0558428 | 52.5 | 199 | 0 | 50 | 1 | 110 | 200
29.28678 | 14.2545904 | 52.5 | 199 | 0 | 50 | 1 | 110 | 200
28.287318 | 13.9915164 | 52.5 | 199 | 0 | 50 | 1 | 110 | 200
27.279378 | 13.25858 | 52.5 | 199 | 0 | 50 | 1 | 110 | 200
26.268141 | 12.9123012 | 52.5 | 199 | 0 | 50 | 1 | 110 | 200
25.2524295 | 13.2720396 | 52.5 | 199 | 0 | 50 | 1 | 110 | 200
24.239544 | 12.9659648 | 52.5 | 199 | 0 | 50 | 1 | 110 | 200
23.2308975 | 12.6894312 | 52.5 | 199 | 0 | 50 | 1 | 110 | 200
22.2238995 | 12.3405304 | 52.5 | 199 | 0 | 50 | 1 | 110 | 200
21.216195 | 12.1150384 | 52.5 | 199 | 0 | 50 | 1 | 110 | 200
20.2061355 | 12.1875804 | 52.5 | 199 | 0 | 50 | 1 | 110 | 200
19.1930145 | 12.4747768 | 52.5 | 199 | 0 | 50 | 1 | 110 | 200
18.175419 | 12.4076536 | 52.5 | 199 | 0 | 50 | 1 | 110 | 200
17.168892 | 11.3177756 | 52.5 | 199 | 0 | 50 | 1 | 110 | 200
16.1640135 | 11.4815632 | 52.5 | 199 | 0 | 50 | 1 | 110 | 200
15.1475955 | 11.8788836 | 52.5 | 199 | 0 | 50 | 1 | 110 | 200
14.1396555 | 10.6332588 | 52.5 | 199 | 0 | 50 | 1 | 110 | 200
13.1340705 | 11.081446 | 52.5 | 199 | 0 | 50 | 1 | 110 | 200
12.1162395 | 10.5016344 | 52.5 | 199 | 0 | 50 | 1 | 110 | 200
11.114187 | 10.2305196 | 52.5 | 199 | 0 | 50 | 1 | 110 | 200
10.098711 | 9.8977004 | 52.5 | 199 | 0 | 50 | 1 | 110 | 200
9.087474 | 10.2305196 | 52.5 | 199 | 0 | 50 | 1 | 110 | 200
8.078121 | 9.4171752 | 52.5 | 199 | 0 | 50 | 1 | 110 | 200
7.0657065 | 9.5138396 | 52.5 | 199 | 0 | 50 | 1 | 110 | 200
6.0563535 | 9.4332568 | 52.5 | 199 | 0 | 50 | 1 | 110 | 200
5.0484135 | 8.8130664 | 52.5 | 199 | 0 | 50 | 1 | 110 | 200
4.039767 | 7.9486804 | 52.5 | 199 | 0 | 50 | 1 | 110 | 200
3.029472 | 7.05755 | 52.5 | 199 | 0 | 50 | 1 | 110 | 200
2.019648 | 6.5119992 | 52.5 | 199 | 0 | 50 | 1 | 110 | 200
1.0124145 | 5.8320272 | 52.5 | 199 | 0 | 50 | 1 | 110 | 200
0 | 0 | 52.5 | 199 | 0 | 50 | 1 | 110 | 200
100.0029555 | 31.6714876 | 52.5 | 198 | 0 | 50 | 2 | 110 | 200
98.998077 | 31.0352156 | 52.5 | 198 | 0 | 50 | 2 | 110 | 200
97.9851915 | 30.758682 | 52.5 | 198 | 0 | 50 | 2 | 110 | 200
96.9640635 | 31.0110932 | 52.5 | 198 | 0 | 50 | 2 | 110 | 200
95.9495295 | 30.7828044 | 52.5 | 198 | 0 | 50 | 2 | 110 | 200
94.9354665 | 30.6191916 | 52.5 | 198 | 0 | 50 | 2 | 110 | 200
93.9284685 | 29.96946 | 52.5 | 198 | 0 | 50 | 2 | 110 | 200
92.9219415 | 29.6607632 | 52.5 | 198 | 0 | 50 | 2 | 110 | 200
91.9168275 | 29.0889924 | 52.5 | 198 | 0 | 50 | 2 | 110 | 200
90.911949 | 28.61913 | 52.5 | 198 | 0 | 50 | 2 | 110 | 200
89.9047155 | 28.1414016 | 52.5 | 198 | 0 | 50 | 2 | 110 | 200
88.888062 | 28.1440236 | 52.5 | 198 | 0 | 50 | 2 | 110 | 200
87.868818 | 28.1010228 | 52.5 | 198 | 0 | 50 | 2 | 110 | 200
86.869827 | 27.2607592 | 52.5 | 198 | 0 | 50 | 2 | 110 | 200
85.8625935 | 27.003104 | 52.5 | 198 | 0 | 50 | 2 | 110 | 200
84.840759 | 27.191014 | 52.5 | 198 | 0 | 50 | 2 | 110 | 200
83.840826 | 26.289046 | 52.5 | 198 | 0 | 50 | 2 | 110 | 200
82.82535 | 26.39917 | 52.5 | 198 | 0 | 50 | 2 | 110 | 200
81.822591 | 25.8434808 | 52.5 | 198 | 0 | 50 | 2 | 110 | 200
80.8021695 | 26.0394316 | 52.5 | 198 | 0 | 50 | 2 | 110 | 200
79.7998815 | 25.387078 | 52.5 | 198 | 0 | 50 | 2 | 110 | 200
78.7881735 | 25.199168 | 52.5 | 198 | 0 | 50 | 2 | 110 | 200
77.774817 | 25.196546 | 52.5 | 198 | 0 | 50 | 2 | 110 | 200
76.7680545 | 24.748184 | 52.5 | 198 | 0 | 50 | 2 | 110 | 200
75.7587015 | 24.4153648 | 52.5 | 198 | 0 | 50 | 2 | 110 | 200
74.7474645 | 24.3991084 | 52.5 | 198 | 0 | 50 | 2 | 110 | 200
73.734579 | 24.2676588 | 52.5 | 198 | 0 | 50 | 2 | 110 | 200
72.7282875 | 23.8032152 | 52.5 | 198 | 0 | 50 | 2 | 110 | 200
71.7165795 | 23.8058372 | 52.5 | 198 | 0 | 50 | 2 | 110 | 200
70.7053425 | 23.5616416 | 52.5 | 198 | 0 | 50 | 2 | 110 | 200
69.6945765 | 23.3548532 | 52.5 | 198 | 0 | 50 | 2 | 110 | 200
68.6871075 | 23.1562804 | 52.5 | 198 | 0 | 50 | 2 | 110 | 200
67.6782255 | 22.8530024 | 52.5 | 198 | 0 | 50 | 2 | 110 | 200
66.66534 | 22.6731332 | 52.5 | 198 | 0 | 50 | 2 | 110 | 200
65.6543385 | 22.6381732 | 52.5 | 198 | 0 | 50 | 2 | 110 | 200
64.643337 | 22.4261408 | 52.5 | 198 | 0 | 50 | 2 | 110 | 200
63.639165 | 21.894574 | 52.5 | 198 | 0 | 50 | 2 | 110 | 200
62.62416 | 22.04228 | 52.5 | 198 | 0 | 50 | 2 | 110 | 200
61.612452 | 21.7872468 | 52.5 | 198 | 0 | 50 | 2 | 110 | 200
60.6089865 | 21.3925484 | 52.5 | 198 | 0 | 50 | 2 | 110 | 200
59.588565 | 21.6395408 | 52.5 | 198 | 0 | 50 | 2 | 110 | 200
58.592871 | 20.9980248 | 52.5 | 198 | 0 | 50 | 2 | 110 | 200
57.5696235 | 21.2020164 | 52.5 | 198 | 0 | 50 | 2 | 110 | 200
56.5701615 | 20.6865312 | 52.5 | 198 | 0 | 50 | 2 | 110 | 200
55.5528015 | 20.7134504 | 52.5 | 198 | 0 | 50 | 2 | 110 | 200
54.538974 | 20.8127368 | 52.5 | 198 | 0 | 50 | 2 | 110 | 200
53.537628 | 20.1845056 | 52.5 | 198 | 0 | 50 | 2 | 110 | 200
52.5299235 | 19.8758088 | 52.5 | 198 | 0 | 50 | 2 | 110 | 200
51.5111505 | 20.0825972 | 52.5 | 198 | 0 | 50 | 2 | 110 | 200
50.4985005 | 20.2114248 | 52.5 | 198 | 0 | 50 | 2 | 110 | 200
49.4867925 | 20.1738428 | 52.5 | 198 | 0 | 50 | 2 | 110 | 200
48.476262 | 19.977892 | 52.5 | 198 | 0 | 50 | 2 | 110 | 200
47.468793 | 19.8731868 | 52.5 | 198 | 0 | 50 | 2 | 110 | 200
46.456143 | 19.7093992 | 52.5 | 198 | 0 | 50 | 2 | 110 | 200
45.4465545 | 19.639654 | 52.5 | 198 | 0 | 50 | 2 | 110 | 200
44.4348465 | 19.2154144 | 52.5 | 198 | 0 | 50 | 2 | 110 | 200
43.427142 | 18.9014736 | 52.5 | 198 | 0 | 50 | 2 | 110 | 200
42.430035 | 18.2007004 | 52.5 | 198 | 0 | 50 | 2 | 110 | 200
41.420682 | 18.289324 | 52.5 | 198 | 0 | 50 | 2 | 110 | 200
40.398141 | 18.7483488 | 52.5 | 198 | 0 | 50 | 2 | 110 | 200
39.387846 | 18.3054056 | 52.5 | 198 | 0 | 50 | 2 | 110 | 200
38.39121 | 17.6799712 | 52.5 | 198 | 0 | 50 | 2 | 110 | 200
37.365372 | 18.2356604 | 52.5 | 198 | 0 | 50 | 2 | 110 | 200
36.367794 | 17.3953968 | 52.5 | 198 | 0 | 50 | 2 | 110 | 200
35.342427 | 18.104036 | 52.5 | 198 | 0 | 50 | 2 | 110 | 200
34.348146 | 17.0221988 | 52.5 | 198 | 0 | 50 | 2 | 110 | 200
33.324192 | 17.5511436 | 52.5 | 198 | 0 | 50 | 2 | 110 | 200
32.3282625 | 16.7752064 | 52.5 | 198 | 0 | 50 | 2 | 110 | 200
31.31208 | 16.5846744 | 52.5 | 198 | 0 | 50 | 2 | 110 | 200
30.29472 | 17.1323228 | 52.5 | 198 | 0 | 50 | 2 | 110 | 200
29.2945515 | 16.4934288 | 52.5 | 198 | 0 | 50 | 2 | 110 | 200
28.287789 | 16.1578128 | 52.5 | 198 | 0 | 50 | 2 | 110 | 200
27.277965 | 15.4545924 | 52.5 | 198 | 0 | 50 | 2 | 110 | 200
26.2608405 | 15.6290428 | 52.5 | 198 | 0 | 50 | 2 | 110 | 200
25.246542 | 15.8947388 | 52.5 | 198 | 0 | 50 | 2 | 110 | 200
24.2336565 | 15.6344616 | 52.5 | 198 | 0 | 50 | 2 | 110 | 200
23.223126 | 15.658584 | 52.5 | 198 | 0 | 50 | 2 | 110 | 200
22.2163635 | 14.947148 | 52.5 | 198 | 0 | 50 | 2 | 110 | 200
21.2107785 | 14.76186 | 52.5 | 198 | 0 | 50 | 2 | 110 | 200
20.206371 | 14.3619176 | 52.5 | 198 | 0 | 50 | 2 | 110 | 200
19.198902 | 14.2572124 | 52.5 | 198 | 0 | 50 | 2 | 110 | 200
18.1784805 | 14.7646568 | 52.5 | 198 | 0 | 50 | 2 | 110 | 200
17.165595 | 14.1444664 | 52.5 | 198 | 0 | 50 | 2 | 110 | 200
16.164249 | 13.4492868 | 52.5 | 198 | 0 | 50 | 2 | 110 | 200
15.153954 | 13.8653108 | 52.5 | 198 | 0 | 50 | 2 | 110 | 200
14.1335325 | 13.3954484 | 52.5 | 198 | 0 | 50 | 2 | 110 | 200
13.1335995 | 13.065426 | 52.5 | 198 | 0 | 50 | 2 | 110 | 200
12.114591 | 13.1673344 | 52.5 | 198 | 0 | 50 | 2 | 110 | 200
11.1120675 | 12.3620308 | 52.5 | 198 | 0 | 50 | 2 | 110 | 200
10.096827 | 12.5284404 | 52.5 | 198 | 0 | 50 | 2 | 110 | 200
9.089829 | 12.3861532 | 52.5 | 198 | 0 | 50 | 2 | 110 | 200
8.08236 | 11.2237332 | 52.5 | 198 | 0 | 50 | 2 | 110 | 200
7.063116 | 11.5995532 | 52.5 | 198 | 0 | 50 | 2 | 110 | 200
6.058002 | 11.5486864 | 52.5 | 198 | 0 | 50 | 2 | 110 | 200
5.0498265 | 10.7968716 | 52.5 | 198 | 0 | 50 | 2 | 110 | 200
4.0409445 | 10.2224788 | 52.5 | 198 | 0 | 50 | 2 | 110 | 200
3.030885 | 9.2103868 | 52.5 | 198 | 0 | 50 | 2 | 110 | 200
2.020119 | 8.6407136 | 52.5 | 198 | 0 | 50 | 2 | 110 | 200
1.0124145 | 8.0934148 | 52.5 | 198 | 0 | 50 | 2 | 110 | 200
0 | 0 | 52.5 | 198 | 0 | 50 | 2 | 110 | 200
100.0038975 | 48.972842 | 52.5 | 196 | 0 | 50 | 4 | 110 | 200
98.998077 | 48.5326956 | 52.5 | 196 | 0 | 50 | 4 | 110 | 200
97.979304 | 48.4575316 | 52.5 | 196 | 0 | 50 | 4 | 110 | 200
96.9640635 | 48.446694 | 52.5 | 196 | 0 | 50 | 4 | 110 | 200
95.9495295 | 48.4199496 | 52.5 | 196 | 0 | 50 | 4 | 110 | 200
94.937115 | 48.3474076 | 52.5 | 196 | 0 | 50 | 4 | 110 | 200
93.9275265 | 48.0037508 | 52.5 | 196 | 0 | 50 | 4 | 110 | 200
92.9177025 | 47.6359716 | 52.5 | 196 | 0 | 50 | 4 | 110 | 200
91.9111755 | 47.0346596 | 52.5 | 196 | 0 | 50 | 4 | 110 | 200
90.9107715 | 46.342102 | 52.5 | 196 | 0 | 50 | 4 | 110 | 200
89.9070705 | 45.8965368 | 52.5 | 196 | 0 | 50 | 4 | 110 | 200
88.892772 | 45.8856992 | 52.5 | 196 | 0 | 50 | 4 | 110 | 200
87.8714085 | 46.113988 | 52.5 | 196 | 0 | 50 | 4 | 110 | 200
86.8667655 | 45.3515104 | 52.5 | 196 | 0 | 50 | 4 | 110 | 200
85.8625935 | 44.8818228 | 52.5 | 196 | 0 | 50 | 4 | 110 | 200
84.8428785 | 45.1125588 | 52.5 | 196 | 0 | 50 | 4 | 110 | 200
83.8429455 | 44.430664 | 52.5 | 196 | 0 | 50 | 4 | 110 | 200
82.824879 | 44.6024924 | 52.5 | 196 | 0 | 50 | 4 | 110 | 200
81.822591 | 43.7784852 | 52.5 | 196 | 0 | 50 | 4 | 110 | 200
80.805702 | 44.0092212 | 52.5 | 196 | 0 | 50 | 4 | 110 | 200
79.798704 | 43.601238 | 52.5 | 196 | 0 | 50 | 4 | 110 | 200
78.78417 | 43.5206552 | 52.5 | 196 | 0 | 50 | 4 | 110 | 200
77.7750525 | 43.1207128 | 52.5 | 196 | 0 | 50 | 4 | 110 | 200
76.767819 | 43.072468 | 52.5 | 196 | 0 | 50 | 4 | 110 | 200
75.758466 | 42.6697288 | 52.5 | 196 | 0 | 50 | 4 | 110 | 200
74.744403 | 42.5756864 | 52.5 | 196 | 0 | 50 | 4 | 110 | 200
73.737876 | 42.0549572 | 52.5 | 196 | 0 | 50 | 4 | 110 | 200
72.7259325 | 42.0523352 | 52.5 | 196 | 0 | 50 | 4 | 110 | 200
71.7151665 | 41.8885476 | 52.5 | 196 | 0 | 50 | 4 | 110 | 200
70.704636 | 41.4697268 | 52.5 | 196 | 0 | 50 | 4 | 110 | 200
69.6992865 | 41.1475704 | 52.5 | 196 | 0 | 50 | 4 | 110 | 200
68.687814 | 40.970498 | 52.5 | 196 | 0 | 50 | 4 | 110 | 200
67.676577 | 40.675086 | 52.5 | 196 | 0 | 50 | 4 | 110 | 200
66.668166 | 40.5006356 | 52.5 | 196 | 0 | 50 | 4 | 110 | 200
65.652219 | 40.449594 | 52.5 | 196 | 0 | 50 | 4 | 110 | 200
64.644279 | 40.0496516 | 52.5 | 196 | 0 | 50 | 4 | 110 | 200
63.6412845 | 39.5235036 | 52.5 | 196 | 0 | 50 | 4 | 110 | 200
62.622747 | 39.7785368 | 52.5 | 196 | 0 | 50 | 4 | 110 | 200
61.614336 | 39.3382156 | 52.5 | 196 | 0 | 50 | 4 | 110 | 200
60.6118125 | 38.9115288 | 52.5 | 196 | 0 | 50 | 4 | 110 | 200
59.5897425 | 38.946314 | 52.5 | 196 | 0 | 50 | 4 | 110 | 200
58.593813 | 38.3369612 | 52.5 | 196 | 0 | 50 | 4 | 110 | 200
57.5696235 | 38.567872 | 52.5 | 196 | 0 | 50 | 4 | 110 | 200
56.5706325 | 37.9396408 | 52.5 | 196 | 0 | 50 | 4 | 110 | 200
55.553979 | 37.9316 | 52.5 | 196 | 0 | 50 | 4 | 110 | 200
54.5387385 | 38.1705516 | 52.5 | 196 | 0 | 50 | 4 | 110 | 200
53.538099 | 37.4751972 | 52.5 | 196 | 0 | 50 | 4 | 110 | 200
52.5289815 | 37.1156336 | 52.5 | 196 | 0 | 50 | 4 | 110 | 200
51.510915 | 37.0993772 | 52.5 | 196 | 0 | 50 | 4 | 110 | 200
50.498736 | 37.0055096 | 52.5 | 196 | 0 | 50 | 4 | 110 | 200
49.485615 | 37.0430916 | 52.5 | 196 | 0 | 50 | 4 | 110 | 200
48.4779105 | 36.694016 | 52.5 | 196 | 0 | 50 | 4 | 110 | 200
47.4685575 | 36.5223624 | 52.5 | 196 | 0 | 50 | 4 | 110 | 200
46.456143 | 36.2940736 | 52.5 | 196 | 0 | 50 | 4 | 110 | 200
45.4446705 | 36.1732868 | 52.5 | 196 | 0 | 50 | 4 | 110 | 200
44.4362595 | 35.601516 | 52.5 | 196 | 0 | 50 | 4 | 110 | 200
43.4264355 | 35.2954412 | 52.5 | 196 | 0 | 50 | 4 | 110 | 200
42.429093 | 34.5223008 | 52.5 | 196 | 0 | 50 | 4 | 110 | 200
41.4232725 | 34.3183092 | 52.5 | 196 | 0 | 50 | 4 | 110 | 200
40.3979055 | 34.7988344 | 52.5 | 196 | 0 | 50 | 4 | 110 | 200
39.386904 | 34.1894816 | 52.5 | 196 | 0 | 50 | 4 | 110 | 200
38.394036 | 33.4002596 | 52.5 | 196 | 0 | 50 | 4 | 110 | 200
37.363017 | 34.1625624 | 52.5 | 196 | 0 | 50 | 4 | 110 | 200
36.368736 | 32.9653572 | 52.5 | 196 | 0 | 50 | 4 | 110 | 200
35.347137 | 33.647252 | 52.5 | 196 | 0 | 50 | 4 | 110 | 200
34.350501 | 32.2378396 | 52.5 | 196 | 0 | 50 | 4 | 110 | 200
33.3239565 | 33.1773896 | 52.5 | 196 | 0 | 50 | 4 | 110 | 200
32.3320305 | 32.0284292 | 52.5 | 196 | 0 | 50 | 4 | 110 | 200
31.3109025 | 32.031226 | 52.5 | 196 | 0 | 50 | 4 | 110 | 200
30.294249 | 32.25934 | 52.5 | 196 | 0 | 50 | 4 | 110 | 200
29.295729 | 31.5559448 | 52.5 | 196 | 0 | 50 | 4 | 110 | 200
28.292028 | 30.9118068 | 52.5 | 196 | 0 | 50 | 4 | 110 | 200
27.2758455 | 30.645936 | 52.5 | 196 | 0 | 50 | 4 | 110 | 200
26.2575435 | 30.4150252 | 52.5 | 196 | 0 | 50 | 4 | 110 | 200
25.243716 | 30.6754772 | 52.5 | 196 | 0 | 50 | 4 | 110 | 200
24.2322435 | 30.492986 | 52.5 | 196 | 0 | 50 | 4 | 110 | 200
23.2203 | 30.1439104 | 52.5 | 196 | 0 | 50 | 4 | 110 | 200
22.2135375 | 29.7923876 | 52.5 | 196 | 0 | 50 | 4 | 110 | 200
21.207246 | 29.1506968 | 52.5 | 196 | 0 | 50 | 4 | 110 | 200
20.207313 | 28.1601052 | 52.5 | 196 | 0 | 50 | 4 | 110 | 200
19.198431 | 28.3775564 | 52.5 | 196 | 0 | 50 | 4 | 110 | 200
18.184839 | 28.391016 | 52.5 | 196 | 0 | 50 | 4 | 110 | 200
17.1606495 | 28.2728512 | 52.5 | 196 | 0 | 50 | 4 | 110 | 200
16.1644845 | 27.1373504 | 52.5 | 196 | 0 | 50 | 4 | 110 | 200
15.154896 | 27.49167 | 52.5 | 196 | 0 | 50 | 4 | 110 | 200
14.1335325 | 26.9440216 | 52.5 | 196 | 0 | 50 | 4 | 110 | 200
13.133364 | 26.1708812 | 52.5 | 196 | 0 | 50 | 4 | 110 | 200
12.116946 | 26.4447928 | 52.5 | 196 | 0 | 50 | 4 | 110 | 200
11.1125385 | 25.2904136 | 52.5 | 196 | 0 | 50 | 4 | 110 | 200
10.095414 | 25.7359788 | 52.5 | 196 | 0 | 50 | 4 | 110 | 200
9.0919485 | 25.199168 | 52.5 | 196 | 0 | 50 | 4 | 110 | 200
8.081418 | 23.7013068 | 52.5 | 196 | 0 | 50 | 4 | 110 | 200
7.067355 | 23.7630112 | 52.5 | 196 | 0 | 50 | 4 | 110 | 200
6.0605925 | 23.2959456 | 52.5 | 196 | 0 | 50 | 4 | 110 | 200
5.052417 | 22.0529428 | 52.5 | 196 | 0 | 50 | 4 | 110 | 200
4.040238 | 21.4005892 | 52.5 | 196 | 0 | 50 | 4 | 110 | 200
3.01911 | 20.7858176 | 52.5 | 196 | 0 | 50 | 4 | 110 | 200
2.0184705 | 19.9693268 | 52.5 | 196 | 0 | 50 | 4 | 110 | 200
1.01265 | 19.1750356 | 52.5 | 196 | 0 | 50 | 4 | 110 | 200
0 | 3.6762188 | 52.5 | 196 | 0 | 50 | 4 | 110 | 200
99.993771 | 227.4850696 | 42.5 | 199 | 0 | 30 | 1 | 70 | 200
98.975469 | 228.1508828 | 42.5 | 199 | 0 | 30 | 1 | 70 | 200
97.970826 | 228.030096 | 42.5 | 199 | 0 | 30 | 1 | 70 | 200
96.972777 | 227.7588064 | 42.5 | 199 | 0 | 30 | 1 | 70 | 200
95.9660145 | 227.128128 | 42.5 | 199 | 0 | 30 | 1 | 70 | 200
94.957368 | 226.642184 | 42.5 | 199 | 0 | 30 | 1 | 70 | 200
93.947073 | 225.9817896 | 42.5 | 199 | 0 | 30 | 1 | 70 | 200
92.937249 | 225.1630264 | 42.5 | 199 | 0 | 30 | 1 | 70 | 200
91.922244 | 224.725502 | 42.5 | 199 | 0 | 30 | 1 | 70 | 200
90.908181 | 224.126812 | 42.5 | 199 | 0 | 30 | 1 | 70 | 200
89.8887015 | 223.7403292 | 42.5 | 199 | 0 | 30 | 1 | 70 | 200
88.8826455 | 222.6906552 | 42.5 | 199 | 0 | 30 | 1 | 70 | 200
87.8860095 | 221.3162028 | 42.5 | 199 | 0 | 30 | 1 | 70 | 200
86.8714755 | 220.7363912 | 42.5 | 199 | 0 | 30 | 1 | 70 | 200
85.8498765 | 220.2263248 | 42.5 | 199 | 0 | 30 | 1 | 70 | 200
84.8537115 | 218.7015444 | 42.5 | 199 | 0 | 30 | 1 | 70 | 200
83.838 | 218.0331092 | 42.5 | 199 | 0 | 30 | 1 | 70 | 200
82.831002 | 216.9404344 | 42.5 | 199 | 0 | 30 | 1 | 70 | 200
81.8167035 | 216.3310816 | 42.5 | 199 | 0 | 30 | 1 | 70 | 200
80.815122 | 214.81172 | 42.5 | 199 | 0 | 30 | 1 | 70 | 200
79.796349 | 214.1700292 | 42.5 | 199 | 0 | 30 | 1 | 70 | 200
78.790293 | 213.0373252 | 42.5 | 199 | 0 | 30 | 1 | 70 | 200
77.7792915 | 211.917906 | 42.5 | 199 | 0 | 30 | 1 | 70 | 200
76.764522 | 211.2199296 | 42.5 | 199 | 0 | 30 | 1 | 70 | 200
75.758937 | 209.8131392 | 42.5 | 199 | 0 | 30 | 1 | 70 | 200
74.751468 | 208.7716808 | 42.5 | 199 | 0 | 30 | 1 | 70 | 200
73.737405 | 207.7300476 | 42.5 | 199 | 0 | 30 | 1 | 70 | 200
72.7292295 | 206.6132504 | 42.5 | 199 | 0 | 30 | 1 | 70 | 200
71.7175215 | 205.7757836 | 42.5 | 199 | 0 | 30 | 1 | 70 | 200
70.7086395 | 204.6027008 | 42.5 | 199 | 0 | 30 | 1 | 70 | 200
69.697638 | 203.510026 | 42.5 | 199 | 0 | 30 | 1 | 70 | 200
68.6852235 | 202.5624352 | 42.5 | 199 | 0 | 30 | 1 | 70 | 200
67.673751 | 201.3839336 | 42.5 | 199 | 0 | 30 | 1 | 70 | 200
66.6651045 | 200.4417616 | 42.5 | 199 | 0 | 30 | 1 | 70 | 200
65.654103 | 199.2443816 | 42.5 | 199 | 0 | 30 | 1 | 70 | 200
64.6506375 | 198.0954212 | 42.5 | 199 | 0 | 30 | 1 | 70 | 200
63.6361035 | 197.1908312 | 42.5 | 199 | 0 | 30 | 1 | 70 | 200
62.623218 | 196.3935684 | 42.5 | 199 | 0 | 30 | 1 | 70 | 200
61.6197525 | 195.1238212 | 42.5 | 199 | 0 | 30 | 1 | 70 | 200
60.601215 | 194.5385908 | 42.5 | 199 | 0 | 30 | 1 | 70 | 200
59.59563 | 193.0459736 | 42.5 | 199 | 0 | 30 | 1 | 70 | 200
58.5789765 | 192.4553244 | 42.5 | 199 | 0 | 30 | 1 | 70 | 200
57.578808 | 190.7158896 | 42.5 | 199 | 0 | 30 | 1 | 70 | 200
56.556738 | 190.329232 | 42.5 | 199 | 0 | 30 | 1 | 70 | 200
55.5650475 | 188.415172 | 42.5 | 199 | 0 | 30 | 1 | 70 | 200
54.546039 | 187.5320824 | 42.5 | 199 | 0 | 30 | 1 | 70 | 200
53.5270305 | 187.0489352 | 42.5 | 199 | 0 | 30 | 1 | 70 | 200
52.5280395 | 185.6019408 | 42.5 | 199 | 0 | 30 | 1 | 70 | 200
51.5266935 | 183.9294544 | 42.5 | 199 | 0 | 30 | 1 | 70 | 200
50.505801 | 183.2959792 | 42.5 | 199 | 0 | 30 | 1 | 70 | 200
49.4938575 | 182.1872228 | 42.5 | 199 | 0 | 30 | 1 | 70 | 200
48.48003 | 181.1188452 | 42.5 | 199 | 0 | 30 | 1 | 70 | 200
47.470206 | 180.0637524 | 42.5 | 199 | 0 | 30 | 1 | 70 | 200
46.4577915 | 179.0034156 | 42.5 | 199 | 0 | 30 | 1 | 70 | 200
45.4526775 | 177.4545128 | 42.5 | 199 | 0 | 30 | 1 | 70 | 200
44.4461505 | 176.0826824 | 42.5 | 199 | 0 | 30 | 1 | 70 | 200
43.44504 | 174.6439036 | 42.5 | 199 | 0 | 30 | 1 | 70 | 200
42.4349805 | 173.843844 | 42.5 | 199 | 0 | 30 | 1 | 70 | 200
41.405139 | 173.4143604 | 42.5 | 199 | 0 | 30 | 1 | 70 | 200
40.3946085 | 171.8708764 | 42.5 | 199 | 0 | 30 | 1 | 70 | 200
39.402918 | 170.1929712 | 42.5 | 199 | 0 | 30 | 1 | 70 | 200
38.3820255 | 169.9459788 | 42.5 | 199 | 0 | 30 | 1 | 70 | 200
37.365843 | 168.394454 | 42.5 | 199 | 0 | 30 | 1 | 70 | 200
36.3727395 | 167.044124 | 42.5 | 199 | 0 | 30 | 1 | 70 | 200
35.3421915 | 166.1904008 | 42.5 | 199 | 0 | 30 | 1 | 70 | 200
34.3521495 | 164.8348268 | 42.5 | 199 | 0 | 30 | 1 | 70 | 200
33.3305505 | 163.2939648 | 42.5 | 199 | 0 | 30 | 1 | 70 | 200
32.314368 | 162.912726 | 42.5 | 199 | 0 | 30 | 1 | 70 | 200
31.3269165 | 160.4618552 | 42.5 | 199 | 0 | 30 | 1 | 70 | 200
30.2996655 | 159.460426 | 42.5 | 199 | 0 | 30 | 1 | 70 | 200
29.2790085 | 159.4095592 | 42.5 | 199 | 0 | 30 | 1 | 70 | 200
28.284492 | 157.6619088 | 42.5 | 199 | 0 | 30 | 1 | 70 | 200
27.281262 | 155.81235 | 42.5 | 199 | 0 | 30 | 1 | 70 | 200
26.277561 | 153.9599944 | 42.5 | 199 | 0 | 30 | 1 | 70 | 200
25.266324 | 152.70091 | 42.5 | 199 | 0 | 30 | 1 | 70 | 200
24.248022 | 151.4339596 | 42.5 | 199 | 0 | 30 | 1 | 70 | 200
23.240553 | 149.8715972 | 42.5 | 199 | 0 | 30 | 1 | 70 | 200
22.2323775 | 148.5106044 | 42.5 | 199 | 0 | 30 | 1 | 70 | 200
21.2272635 | 147.3158464 | 42.5 | 199 | 0 | 30 | 1 | 70 | 200
20.211081 | 146.6232888 | 42.5 | 199 | 0 | 30 | 1 | 70 | 200
19.198431 | 145.222092 | 42.5 | 199 | 0 | 30 | 1 | 70 | 200
18.17118 | 144.5052372 | 42.5 | 199 | 0 | 30 | 1 | 70 | 200
17.1733665 | 141.3322676 | 42.5 | 199 | 0 | 30 | 1 | 70 | 200
16.171314 | 140.644954 | 42.5 | 199 | 0 | 30 | 1 | 70 | 200
15.1513635 | 139.812906 | 42.5 | 199 | 0 | 30 | 1 | 70 | 200
14.1490755 | 136.4679332 | 42.5 | 199 | 0 | 30 | 1 | 70 | 200
13.133364 | 135.947204 | 42.5 | 199 | 0 | 30 | 1 | 70 | 200
12.115533 | 133.5714972 | 42.5 | 199 | 0 | 30 | 1 | 70 | 200
11.1158355 | 131.9848376 | 42.5 | 199 | 0 | 30 | 1 | 70 | 200
10.1069535 | 129.3138936 | 42.5 | 199 | 0 | 30 | 1 | 70 | 200
9.094068 | 128.62658 | 42.5 | 199 | 0 | 30 | 1 | 70 | 200
8.0938995 | 125.6119792 | 42.5 | 199 | 0 | 30 | 1 | 70 | 200
7.068297 | 123.555632 | 42.5 | 199 | 0 | 30 | 1 | 70 | 200
6.057531 | 122.4926732 | 42.5 | 199 | 0 | 30 | 1 | 70 | 200
5.056656 | 119.4107744 | 42.5 | 199 | 0 | 30 | 1 | 70 | 200
4.052013 | 115.8083212 | 42.5 | 199 | 0 | 30 | 1 | 70 | 200
3.035124 | 111.2285612 | 42.5 | 199 | 0 | 30 | 1 | 70 | 200
2.0217675 | 107.2544832 | 42.5 | 199 | 0 | 30 | 1 | 70 | 200
1.0100595 | 102.3286192 | 42.5 | 199 | 0 | 30 | 1 | 70 | 200
0 | 19.480586 | 42.5 | 199 | 0 | 30 | 1 | 70 | 200
100.010727 | 295.8989928 | 42.5 | 198 | 0 | 30 | 2 | 70 | 200
98.990541 | 295.4908348 | 42.5 | 198 | 0 | 30 | 2 | 70 | 200
97.967058 | 295.3109656 | 42.5 | 198 | 0 | 30 | 2 | 70 | 200
96.959118 | 294.543244 | 42.5 | 198 | 0 | 30 | 2 | 70 | 200
95.95212 | 293.531152 | 42.5 | 198 | 0 | 30 | 2 | 70 | 200
94.9467705 | 292.629184 | 42.5 | 198 | 0 | 30 | 2 | 70 | 200
93.93624 | 292.100414 | 42.5 | 198 | 0 | 30 | 2 | 70 | 200
92.9257095 | 291.4426416 | 42.5 | 198 | 0 | 30 | 2 | 70 | 200
91.9092915 | 290.825248 | 42.5 | 198 | 0 | 30 | 2 | 70 | 200
90.896406 | 290.1648536 | 42.5 | 198 | 0 | 30 | 2 | 70 | 200
89.8952955 | 289.0319748 | 42.5 | 198 | 0 | 30 | 2 | 70 | 200
88.895127 | 287.9153524 | 42.5 | 198 | 0 | 30 | 2 | 70 | 200
87.8803575 | 287.477828 | 42.5 | 198 | 0 | 30 | 2 | 70 | 200
86.860878 | 287.0965892 | 42.5 | 198 | 0 | 30 | 2 | 70 | 200
85.8607095 | 285.826842 | 42.5 | 198 | 0 | 30 | 2 | 70 | 200
84.8499435 | 285.0133228 | 42.5 | 198 | 0 | 30 | 2 | 70 | 200
83.8283445 | 284.5757984 | 42.5 | 198 | 0 | 30 | 2 | 70 | 200
82.8331215 | 283.1396416 | 42.5 | 198 | 0 | 30 | 2 | 70 | 200
81.809403 | 282.8524452 | 42.5 | 198 | 0 | 30 | 2 | 70 | 200
80.8092345 | 281.5288596 | 42.5 | 198 | 0 | 30 | 2 | 70 | 200
79.7970555 | 280.7880572 | 42.5 | 198 | 0 | 30 | 2 | 70 | 200
78.7862895 | 280.0631616 | 42.5 | 198 | 0 | 30 | 2 | 70 | 200
77.781882 | 278.7934144 | 42.5 | 198 | 0 | 30 | 2 | 70 | 200
76.765935 | 278.3370116 | 42.5 | 198 | 0 | 30 | 2 | 70 | 200
75.753285 | 277.5210452 | 42.5 | 198 | 0 | 30 | 2 | 70 | 200
74.7488775 | 276.3075836 | 42.5 | 198 | 0 | 30 | 2 | 70 | 200
73.737876 | 275.3949528 | 42.5 | 198 | 0 | 30 | 2 | 70 | 200
72.7264035 | 274.4554028 | 42.5 | 198 | 0 | 30 | 2 | 70 | 200
71.716815 | 273.58822 | 42.5 | 198 | 0 | 30 | 2 | 70 | 200
70.706049 | 272.7883352 | 42.5 | 198 | 0 | 30 | 2 | 70 | 200
69.6978735 | 271.6902416 | 42.5 | 198 | 0 | 30 | 2 | 70 | 200
68.6856945 | 270.8206116 | 42.5 | 198 | 0 | 30 | 2 | 70 | 200
67.6744575 | 269.8111416 | 42.5 | 198 | 0 | 30 | 2 | 70 | 200
66.667224 | 268.7212636 | 42.5 | 198 | 0 | 30 | 2 | 70 | 200
65.6618745 | 267.4703948 | 42.5 | 198 | 0 | 30 | 2 | 70 | 200
64.646163 | 266.713336 | 42.5 | 198 | 0 | 30 | 2 | 70 | 200
63.6299805 | 265.6877844 | 42.5 | 198 | 0 | 30 | 2 | 70 | 200
62.627928 | 264.2275052 | 42.5 | 198 | 0 | 30 | 2 | 70 | 200
61.6173975 | 263.220832 | 42.5 | 198 | 0 | 30 | 2 | 70 | 200
60.6028635 | 262.1604952 | 42.5 | 198 | 0 | 30 | 2 | 70 | 200
59.6071695 | 260.5497132 | 42.5 | 198 | 0 | 30 | 2 | 70 | 200
58.579683 | 259.9027784 | 42.5 | 198 | 0 | 30 | 2 | 70 | 200
57.587286 | 258.2115884 | 42.5 | 198 | 0 | 30 | 2 | 70 | 200
56.561448 | 257.3793656 | 42.5 | 198 | 0 | 30 | 2 | 70 | 200
55.550682 | 256.6009812 | 42.5 | 198 | 0 | 30 | 2 | 70 | 200
54.5585205 | 254.3647648 | 42.5 | 198 | 0 | 30 | 2 | 70 | 200
53.532447 | 253.9190248 | 42.5 | 198 | 0 | 30 | 2 | 70 | 200
52.5172065 | 253.0735172 | 42.5 | 198 | 0 | 30 | 2 | 70 | 200
51.51327 | 251.8654744 | 42.5 | 198 | 0 | 30 | 2 | 70 | 200
50.5187535 | 249.8816692 | 42.5 | 198 | 0 | 30 | 2 | 70 | 200
49.5094005 | 248.4294308 | 42.5 | 198 | 0 | 30 | 2 | 70 | 200
48.4953375 | 247.3126336 | 42.5 | 198 | 0 | 30 | 2 | 70 | 200
47.483394 | 246.209296 | 42.5 | 198 | 0 | 30 | 2 | 70 | 200
46.4747475 | 245.0522948 | 42.5 | 198 | 0 | 30 | 2 | 70 | 200
45.4672785 | 243.6832612 | 42.5 | 198 | 0 | 30 | 2 | 70 | 200
44.461929 | 242.5128004 | 42.5 | 198 | 0 | 30 | 2 | 70 | 200
43.4429205 | 242.1396024 | 42.5 | 198 | 0 | 30 | 2 | 70 | 200
42.414021 | 241.549128 | 42.5 | 198 | 0 | 30 | 2 | 70 | 200
41.403726 | 239.9116016 | 42.5 | 198 | 0 | 30 | 2 | 70 | 200
40.4162745 | 237.5009348 | 42.5 | 198 | 0 | 30 | 2 | 70 | 200
39.405273 | 236.741254 | 42.5 | 198 | 0 | 30 | 2 | 70 | 200
38.3697795 | 236.1773492 | 42.5 | 198 | 0 | 30 | 2 | 70 | 200
37.389864 | 233.323914 | 42.5 | 198 | 0 | 30 | 2 | 70 | 200
36.3524865 | 233.77752 | 42.5 | 198 | 0 | 30 | 2 | 70 | 200
35.3699805 | 230.5050892 | 42.5 | 198 | 0 | 30 | 2 | 70 | 200
34.3323675 | 230.6929992 | 42.5 | 198 | 0 | 30 | 2 | 70 | 200
33.35151 | 227.7186024 | 42.5 | 198 | 0 | 30 | 2 | 70 | 200
32.301651 | 227.992514 | 42.5 | 198 | 0 | 30 | 2 | 70 | 200
31.3189095 | 226.2744048 | 42.5 | 198 | 0 | 30 | 2 | 70 | 200
30.325806 | 223.259804 | 42.5 | 198 | 0 | 30 | 2 | 70 | 200
29.2837185 | 222.8731464 | 42.5 | 198 | 0 | 30 | 2 | 70 | 200
28.26471 | 222.3120384 | 42.5 | 198 | 0 | 30 | 2 | 70 | 200
27.274197 | 220.4544388 | 42.5 | 198 | 0 | 30 | 2 | 70 | 200
26.275677 | 218.2505604 | 42.5 | 198 | 0 | 30 | 2 | 70 | 200
25.2693855 | 216.5485328 | 42.5 | 198 | 0 | 30 | 2 | 70 | 200
24.253674 | 215.1095792 | 42.5 | 198 | 0 | 30 | 2 | 70 | 200
23.2436145 | 213.4292268 | 42.5 | 198 | 0 | 30 | 2 | 70 | 200
22.238265 | 211.7621592 | 42.5 | 198 | 0 | 30 | 2 | 70 | 200
21.222318 | 210.7420264 | 42.5 | 198 | 0 | 30 | 2 | 70 | 200
20.2122585 | 209.2654908 | 42.5 | 198 | 0 | 30 | 2 | 70 | 200
19.1788845 | 208.3850232 | 42.5 | 198 | 0 | 30 | 2 | 70 | 200
18.175419 | 205.501872 | 42.5 | 198 | 0 | 30 | 2 | 70 | 200
17.184906 | 202.9274176 | 42.5 | 198 | 0 | 30 | 2 | 70 | 200
16.1743755 | 202.08191 | 42.5 | 198 | 0 | 30 | 2 | 70 | 200
15.134172 | 200.4470056 | 42.5 | 198 | 0 | 30 | 2 | 70 | 200
14.155434 | 197.1854124 | 42.5 | 198 | 0 | 30 | 2 | 70 | 200
13.1293605 | 196.976002 | 42.5 | 198 | 0 | 30 | 2 | 70 | 200
12.1364925 | 192.619112 | 42.5 | 198 | 0 | 30 | 2 | 70 | 200
11.122665 | 191.8083896 | 42.5 | 198 | 0 | 30 | 2 | 70 | 200
10.115667 | 188.75341 | 42.5 | 198 | 0 | 30 | 2 | 70 | 200
9.0778185 | 187.360254 | 42.5 | 198 | 0 | 30 | 2 | 70 | 200
8.0863635 | 183.8140864 | 42.5 | 198 | 0 | 30 | 2 | 70 | 200
7.0873725 | 179.5779832 | 42.5 | 198 | 0 | 30 | 2 | 70 | 200
6.057531 | 177.6183004 | 42.5 | 198 | 0 | 30 | 2 | 70 | 200
5.0597175 | 175.4385444 | 42.5 | 198 | 0 | 30 | 2 | 70 | 200
4.0414155 | 170.649374 | 42.5 | 198 | 0 | 30 | 2 | 70 | 200
3.0367725 | 165.9086232 | 42.5 | 198 | 0 | 30 | 2 | 70 | 200
2.0114055 | 160.7770196 | 42.5 | 198 | 0 | 30 | 2 | 70 | 200
1.0152405 | 155.559764 | 42.5 | 198 | 0 | 30 | 2 | 70 | 200
0.112569 | 126.5120244 | 42.5 | 198 | 0 | 30 | 2 | 70 | 200
99.975873 | 524.9679252 | 42.5 | 196 | 0 | 30 | 4 | 70 | 200
98.9997255 | 522.4901352 | 42.5 | 196 | 0 | 30 | 4 | 70 | 200
98.001912 | 520.017764 | 42.5 | 196 | 0 | 30 | 4 | 70 | 200
96.989262 | 518.2701136 | 42.5 | 196 | 0 | 30 | 4 | 70 | 200
95.9646015 | 517.2849408 | 42.5 | 196 | 0 | 30 | 4 | 70 | 200
94.9538355 | 514.6917828 | 42.5 | 196 | 0 | 30 | 4 | 70 | 200
93.939537 | 513.2126252 | 42.5 | 196 | 0 | 30 | 4 | 70 | 200
92.937249 | 511.1078584 | 42.5 | 196 | 0 | 30 | 4 | 70 | 200
91.938258 | 508.3965356 | 42.5 | 196 | 0 | 30 | 4 | 70 | 200
90.9286695 | 505.6100488 | 42.5 | 196 | 0 | 30 | 4 | 70 | 200
89.9160195 | 503.7148672 | 42.5 | 196 | 0 | 30 | 4 | 70 | 200
88.888533 | 502.6571524 | 42.5 | 196 | 0 | 30 | 4 | 70 | 200
87.859398 | 502.0880036 | 42.5 | 196 | 0 | 30 | 4 | 70 | 200
86.8808955 | 500.3861508 | 42.5 | 196 | 0 | 30 | 4 | 70 | 200
85.862829 | 499.7874608 | 42.5 | 196 | 0 | 30 | 4 | 70 | 200
84.836049 | 499.1700672 | 42.5 | 196 | 0 | 30 | 4 | 70 | 200
83.846478 | 497.1701804 | 42.5 | 196 | 0 | 30 | 4 | 70 | 200
82.81122 | 497.2586292 | 42.5 | 196 | 0 | 30 | 4 | 70 | 200
81.8251815 | 495.9004332 | 42.5 | 196 | 0 | 30 | 4 | 70 | 200
80.797695 | 494.4721424 | 42.5 | 196 | 0 | 30 | 4 | 70 | 200
79.801059 | 493.5729712 | 42.5 | 196 | 0 | 30 | 4 | 70 | 200
78.789822 | 492.3703472 | 42.5 | 196 | 0 | 30 | 4 | 70 | 200
77.7708135 | 491.514002 | 42.5 | 196 | 0 | 30 | 4 | 70 | 200
76.7727645 | 489.37445 | 42.5 | 196 | 0 | 30 | 4 | 70 | 200
75.761292 | 487.833588 | 42.5 | 196 | 0 | 30 | 4 | 70 | 200
74.7507615 | 486.410716 | 42.5 | 196 | 0 | 30 | 4 | 70 | 200
73.7409375 | 484.5370348 | 42.5 | 196 | 0 | 30 | 4 | 70 | 200
72.729465 | 482.389442 | 42.5 | 196 | 0 | 30 | 4 | 70 | 200
71.721525 | 481.076694 | 42.5 | 196 | 0 | 30 | 4 | 70 | 200
70.71123 | 479.4445864 | 42.5 | 196 | 0 | 30 | 4 | 70 | 200
69.7087065 | 475.8902032 | 42.5 | 196 | 0 | 30 | 4 | 70 | 200
68.6922885 | 473.793652 | 42.5 | 196 | 0 | 30 | 4 | 70 | 200
67.6843485 | 471.4044856 | 42.5 | 196 | 0 | 30 | 4 | 70 | 200
66.6665175 | 469.8690424 | 42.5 | 196 | 0 | 30 | 4 | 70 | 200
65.650806 | 468.30668 | 42.5 | 196 | 0 | 30 | 4 | 70 | 200
64.6454565 | 465.8745128 | 42.5 | 196 | 0 | 30 | 4 | 70 | 200
63.649998 | 463.9013704 | 42.5 | 196 | 0 | 30 | 4 | 70 | 200
62.6229825 | 463.5954704 | 42.5 | 196 | 0 | 30 | 4 | 70 | 200
61.6103325 | 462.37659 | 42.5 | 196 | 0 | 30 | 4 | 70 | 200
60.616758 | 460.535072 | 42.5 | 196 | 0 | 30 | 4 | 70 | 200
59.589036 | 459.9874236 | 42.5 | 196 | 0 | 30 | 4 | 70 | 200
58.608885 | 456.9244032 | 42.5 | 196 | 0 | 30 | 4 | 70 | 200
57.5682105 | 456.3419696 | 42.5 | 196 | 0 | 30 | 4 | 70 | 200
56.575107 | 453.6091464 | 42.5 | 196 | 0 | 30 | 4 | 70 | 200
55.562457 | 451.0561924 | 42.5 | 196 | 0 | 30 | 4 | 70 | 200
54.5307315 | 450.3825132 | 42.5 | 196 | 0 | 30 | 4 | 70 | 200
53.539983 | 448.030754 | 42.5 | 196 | 0 | 30 | 4 | 70 | 200
52.5478215 | 445.1851848 | 42.5 | 196 | 0 | 30 | 4 | 70 | 200
51.514212 | 443.9960204 | 42.5 | 196 | 0 | 30 | 4 | 70 | 200
50.486019 | 443.06993 | 42.5 | 196 | 0 | 30 | 4 | 70 | 200
49.475724 | 440.965338 | 42.5 | 196 | 0 | 30 | 4 | 70 | 200
48.459777 | 439.8915416 | 42.5 | 196 | 0 | 30 | 4 | 70 | 200
47.454663 | 437.5049972 | 42.5 | 196 | 0 | 30 | 4 | 70 | 200
46.444368 | 435.784266 | 42.5 | 196 | 0 | 30 | 4 | 70 | 200
45.4310115 | 433.2285152 | 42.5 | 196 | 0 | 30 | 4 | 70 | 200
44.422836 | 431.3333336 | 42.5 | 196 | 0 | 30 | 4 | 70 | 200
43.420077 | 428.6354704 | 42.5 | 196 | 0 | 30 | 4 | 70 | 200
42.4371 | 425.6019912 | 42.5 | 196 | 0 | 30 | 4 | 70 | 200
41.449884 | 423.7578512 | 42.5 | 196 | 0 | 30 | 4 | 70 | 200
40.388721 | 424.0396288 | 42.5 | 196 | 0 | 30 | 4 | 70 | 200
39.378426 | 421.3498064 | 42.5 | 196 | 0 | 30 | 4 | 70 | 200
38.421825 | 418.1203764 | 42.5 | 196 | 0 | 30 | 4 | 70 | 200
37.3552455 | 418.7618924 | 42.5 | 196 | 0 | 30 | 4 | 70 | 200
36.39888 | 412.9447232 | 42.5 | 196 | 0 | 30 | 4 | 70 | 200
35.3393655 | 414.5231672 | 42.5 | 196 | 0 | 30 | 4 | 70 | 200
34.364631 | 409.3905148 | 42.5 | 196 | 0 | 30 | 4 | 70 | 200
33.303939 | 409.8469176 | 42.5 | 196 | 0 | 30 | 4 | 70 | 200
32.349222 | 406.0214196 | 42.5 | 196 | 0 | 30 | 4 | 70 | 200
31.316319 | 403.0229004 | 42.5 | 196 | 0 | 30 | 4 | 70 | 200
30.271641 | 403.825582 | 42.5 | 196 | 0 | 30 | 4 | 70 | 200
29.3105655 | 400.1505868 | 42.5 | 196 | 0 | 30 | 4 | 70 | 200
28.3266465 | 395.9064428 | 42.5 | 196 | 0 | 30 | 4 | 70 | 200
27.292095 | 393.5520616 | 42.5 | 196 | 0 | 30 | 4 | 70 | 200
26.246946 | 393.3372324 | 42.5 | 196 | 0 | 30 | 4 | 70 | 200
25.1992065 | 392.9561684 | 42.5 | 196 | 0 | 30 | 4 | 70 | 200
24.200451 | 389.6622372 | 42.5 | 196 | 0 | 30 | 4 | 70 | 200
23.205699 | 387.7214328 | 42.5 | 196 | 0 | 30 | 4 | 70 | 200
22.191636 | 383.9819364 | 42.5 | 196 | 0 | 30 | 4 | 70 | 200
21.2173725 | 379.5444636 | 42.5 | 196 | 0 | 30 | 4 | 70 | 200
20.2051935 | 376.3606564 | 42.5 | 196 | 0 | 30 | 4 | 70 | 200
19.2189195 | 373.9956124 | 42.5 | 196 | 0 | 30 | 4 | 70 | 200
18.2001465 | 371.9286024 | 42.5 | 196 | 0 | 30 | 4 | 70 | 200
17.1648885 | 371.9635624 | 42.5 | 196 | 0 | 30 | 4 | 70 | 200
16.1541225 | 365.931564 | 42.5 | 196 | 0 | 30 | 4 | 70 | 200
15.1824495 | 363.7678896 | 42.5 | 196 | 0 | 30 | 4 | 70 | 200
14.137065 | 362.59201 | 42.5 | 196 | 0 | 30 | 4 | 70 | 200
13.1434905 | 355.4620928 | 42.5 | 196 | 0 | 30 | 4 | 70 | 200
12.127308 | 356.5949716 | 42.5 | 196 | 0 | 30 | 4 | 70 | 200
11.130672 | 347.2395008 | 42.5 | 196 | 0 | 30 | 4 | 70 | 200
10.102008 | 353.2956216 | 42.5 | 196 | 0 | 30 | 4 | 70 | 200
9.09501 | 345.9430092 | 42.5 | 196 | 0 | 30 | 4 | 70 | 200
8.0760015 | 338.4612196 | 42.5 | 196 | 0 | 30 | 4 | 70 | 200
7.0525185 | 338.2061864 | 42.5 | 196 | 0 | 30 | 4 | 70 | 200
6.0582375 | 331.8413688 | 42.5 | 196 | 0 | 30 | 4 | 70 | 200
5.0710215 | 323.9302704 | 42.5 | 196 | 0 | 30 | 4 | 70 | 200
4.0216335 | 321.6699316 | 42.5 | 196 | 0 | 30 | 4 | 70 | 200
3.0461925 | 315.1734896 | 42.5 | 196 | 0 | 30 | 4 | 70 | 200
2.02059 | 308.4386204 | 42.5 | 196 | 0 | 30 | 4 | 70 | 200
1.0006395 | 304.879168 | 42.5 | 196 | 0 | 30 | 4 | 70 | 200
0.1514265 | 273.9224376 | 42.5 | 196 | 0 | 30 | 4 | 70 | 200
100.0034265 | 282.1598876 | 52.5 | 199 | 0 | 30 | 1 | 70 | 200
99.0025515 | 280.908844 | 52.5 | 199 | 0 | 30 | 1 | 70 | 200
97.9851915 | 280.3933588 | 52.5 | 199 | 0 | 30 | 1 | 70 | 200
96.958176 | 280.310154 | 52.5 | 199 | 0 | 30 | 1 | 70 | 200
95.9424645 | 279.6525564 | 52.5 | 199 | 0 | 30 | 1 | 70 | 200
94.9298145 | 278.9465392 | 52.5 | 199 | 0 | 30 | 1 | 70 | 200
93.9247005 | 277.60425 | 52.5 | 199 | 0 | 30 | 1 | 70 | 200
92.9129925 | 276.2378384 | 52.5 | 199 | 0 | 30 | 1 | 70 | 200
91.9092915 | 274.71568 | 52.5 | 199 | 0 | 30 | 1 | 70 | 200
90.9131265 | 273.0486124 | 52.5 | 199 | 0 | 30 | 1 | 70 | 200
89.910603 | 271.668916 | 52.5 | 199 | 0 | 30 | 1 | 70 | 200
88.892301 | 270.9709396 | 52.5 | 199 | 0 | 30 | 1 | 70 | 200
87.8699955 | 270.095716 | 52.5 | 199 | 0 | 30 | 1 | 70 | 200
86.864646 | 268.5843952 | 52.5 | 199 | 0 | 30 | 1 | 70 | 200
85.866597 | 266.9147056 | 52.5 | 199 | 0 | 30 | 1 | 70 | 200
84.844056 | 266.1602688 | 52.5 | 199 | 0 | 30 | 1 | 70 | 200
83.8481265 | 263.937512 | 52.5 | 199 | 0 | 30 | 1 | 70 | 200
82.8274695 | 263.1967096 | 52.5 | 199 | 0 | 30 | 1 | 70 | 200
81.824475 | 261.3282724 | 52.5 | 199 | 0 | 30 | 1 | 70 | 200
80.805702 | 260.4263044 | 52.5 | 199 | 0 | 30 | 1 | 70 | 200
79.8050625 | 258.5096224 | 52.5 | 199 | 0 | 30 | 1 | 70 | 200
78.78417 | 257.3954472 | 52.5 | 199 | 0 | 30 | 1 | 70 | 200
77.7807045 | 255.5028876 | 52.5 | 199 | 0 | 30 | 1 | 70 | 200
76.7727645 | 253.9754852 | 52.5 | 199 | 0 | 30 | 1 | 70 | 200
75.7591725 | 252.4105008 | 52.5 | 199 | 0 | 30 | 1 | 70 | 200
74.745345 | 251.0440892 | 52.5 | 199 | 0 | 30 | 1 | 70 | 200
73.736934 | 249.4602264 | 52.5 | 199 | 0 | 30 | 1 | 70 | 200
72.7264035 | 247.7823212 | 52.5 | 199 | 0 | 30 | 1 | 70 | 200
71.7146955 | 246.3033384 | 52.5 | 199 | 0 | 30 | 1 | 70 | 200
70.704165 | 244.8374656 | 52.5 | 199 | 0 | 30 | 1 | 70 | 200
69.6955185 | 243.4013088 | 52.5 | 199 | 0 | 30 | 1 | 70 | 200
68.686401 | 241.737038 | 52.5 | 199 | 0 | 30 | 1 | 70 | 200
67.6791675 | 240.0456732 | 52.5 | 199 | 0 | 30 | 1 | 70 | 200
66.670992 | 238.4646072 | 52.5 | 199 | 0 | 30 | 1 | 70 | 200
65.6552805 | 237.3799732 | 52.5 | 199 | 0 | 30 | 1 | 70 | 200
64.6426305 | 235.9518572 | 52.5 | 199 | 0 | 30 | 1 | 70 | 200
63.6389295 | 234.1022984 | 52.5 | 199 | 0 | 30 | 1 | 70 | 200
62.6342865 | 232.5077728 | 52.5 | 199 | 0 | 30 | 1 | 70 | 200
61.6075065 | 231.6514276 | 52.5 | 199 | 0 | 30 | 1 | 70 | 200
60.611106 | 229.3776292 | 52.5 | 199 | 0 | 30 | 1 | 70 | 200
59.589507 | 228.523906 | 52.5 | 199 | 0 | 30 | 1 | 70 | 200
58.5902805 | 226.3174056 | 52.5 | 199 | 0 | 30 | 1 | 70 | 200
57.5677395 | 225.6622552 | 52.5 | 199 | 0 | 30 | 1 | 70 | 200
56.5776975 | 223.0610564 | 52.5 | 199 | 0 | 30 | 1 | 70 | 200
55.548798 | 222.3309168 | 52.5 | 199 | 0 | 30 | 1 | 70 | 200
54.5434485 | 220.8061364 | 52.5 | 199 | 0 | 30 | 1 | 70 | 200
53.5510515 | 218.3363872 | 52.5 | 199 | 0 | 30 | 1 | 70 | 200
52.5219165 | 217.3242952 | 52.5 | 199 | 0 | 30 | 1 | 70 | 200
51.501495 | 216.34996 | 52.5 | 199 | 0 | 30 | 1 | 70 | 200
50.4909645 | 215.1445392 | 52.5 | 199 | 0 | 30 | 1 | 70 | 200
49.4915025 | 213.3593068 | 52.5 | 199 | 0 | 30 | 1 | 70 | 200
48.492747 | 211.1419688 | 52.5 | 199 | 0 | 30 | 1 | 70 | 200
47.487633 | 209.517902 | 52.5 | 199 | 0 | 30 | 1 | 70 | 200
46.4747475 | 207.9555396 | 52.5 | 199 | 0 | 30 | 1 | 70 | 200
45.4602135 | 206.8011604 | 52.5 | 199 | 0 | 30 | 1 | 70 | 200
44.4362595 | 205.7542832 | 52.5 | 199 | 0 | 30 | 1 | 70 | 200
43.4184285 | 204.2349216 | 52.5 | 199 | 0 | 30 | 1 | 70 | 200
42.4142565 | 202.0308684 | 52.5 | 199 | 0 | 30 | 1 | 70 | 200
41.4270405 | 199.5102524 | 52.5 | 199 | 0 | 30 | 1 | 70 | 200
40.4195715 | 198.3960772 | 52.5 | 199 | 0 | 30 | 1 | 70 | 200
39.3748935 | 197.9209708 | 52.5 | 199 | 0 | 30 | 1 | 70 | 200
38.388855 | 194.8069088 | 52.5 | 199 | 0 | 30 | 1 | 70 | 200
37.3792665 | 194.0526468 | 52.5 | 199 | 0 | 30 | 1 | 70 | 200
36.3496605 | 192.5252444 | 52.5 | 199 | 0 | 30 | 1 | 70 | 200
35.3666835 | 190.3587732 | 52.5 | 199 | 0 | 30 | 1 | 70 | 200
34.3309545 | 188.8824124 | 52.5 | 199 | 0 | 30 | 1 | 70 | 200
33.340677 | 187.4971224 | 52.5 | 199 | 0 | 30 | 1 | 70 | 200
32.3334435 | 184.5683484 | 52.5 | 199 | 0 | 30 | 1 | 70 | 200
31.290414 | 184.7267172 | 52.5 | 199 | 0 | 30 | 1 | 70 | 200
30.3133245 | 182.0933552 | 52.5 | 199 | 0 | 30 | 1 | 70 | 200
29.3119785 | 179.3014496 | 52.5 | 199 | 0 | 30 | 1 | 70 | 200
28.277898 | 178.1364076 | 52.5 | 199 | 0 | 30 | 1 | 70 | 200
27.2504115 | 177.5861372 | 52.5 | 199 | 0 | 30 | 1 | 70 | 200
26.246946 | 176.0424784 | 52.5 | 199 | 0 | 30 | 1 | 70 | 200
25.2472485 | 174.1364592 | 52.5 | 199 | 0 | 30 | 1 | 70 | 200
24.240486 | 172.2788596 | 52.5 | 199 | 0 | 30 | 1 | 70 | 200
23.231604 | 170.4668828 | 52.5 | 199 | 0 | 30 | 1 | 70 | 200
22.2177765 | 168.767652 | 52.5 | 199 | 0 | 30 | 1 | 70 | 200
21.1990035 | 167.0656244 | 52.5 | 199 | 0 | 30 | 1 | 70 | 200
20.1816435 | 164.5556712 | 52.5 | 199 | 0 | 30 | 1 | 70 | 200
19.1925435 | 161.0846676 | 52.5 | 199 | 0 | 30 | 1 | 70 | 200
18.197085 | 159.1866892 | 52.5 | 199 | 0 | 30 | 1 | 70 | 200
17.1799605 | 158.3490476 | 52.5 | 199 | 0 | 30 | 1 | 70 | 200
16.1447025 | 156.6122348 | 52.5 | 199 | 0 | 30 | 1 | 70 | 200
15.165258 | 152.6070424 | 52.5 | 199 | 0 | 30 | 1 | 70 | 200
14.152137 | 151.76136 | 52.5 | 199 | 0 | 30 | 1 | 70 | 200
13.122531 | 149.0072112 | 52.5 | 199 | 0 | 30 | 1 | 70 | 200
12.119772 | 147.4313892 | 52.5 | 199 | 0 | 30 | 1 | 70 | 200
11.105709 | 143.7160152 | 52.5 | 199 | 0 | 30 | 1 | 70 | 200
10.1083665 | 142.1966536 | 52.5 | 199 | 0 | 30 | 1 | 70 | 200
9.0919485 | 138.6020664 | 52.5 | 199 | 0 | 30 | 1 | 70 | 200
8.067759 | 137.4344024 | 52.5 | 199 | 0 | 30 | 1 | 70 | 200
7.073949 | 134.2451764 | 52.5 | 199 | 0 | 30 | 1 | 70 | 200
6.0718965 | 129.5689268 | 52.5 | 199 | 0 | 30 | 1 | 70 | 200
5.0554785 | 125.7623072 | 52.5 | 199 | 0 | 30 | 1 | 70 | 200
4.0305825 | 123.8643288 | 52.5 | 199 | 0 | 30 | 1 | 70 | 200
3.0334755 | 118.9652092 | 52.5 | 199 | 0 | 30 | 1 | 70 | 200
2.025771 | 114.0702848 | 52.5 | 199 | 0 | 30 | 1 | 70 | 200
0.999933 | 108.582264 | 52.5 | 199 | 0 | 30 | 1 | 70 | 200
0.107388 | 51.8381636 | 52.5 | 199 | 0 | 30 | 1 | 70 | 200
99.9784635 | 311.5091572 | 52.5 | 198 | 0 | 30 | 2 | 70 | 200
98.984418 | 309.7186808 | 52.5 | 198 | 0 | 30 | 2 | 70 | 200
97.986369 | 309.0233264 | 52.5 | 198 | 0 | 30 | 2 | 70 | 200
96.982668 | 308.3012276 | 52.5 | 198 | 0 | 30 | 2 | 70 | 200
95.962482 | 307.6944968 | 52.5 | 198 | 0 | 30 | 2 | 70 | 200
94.9495965 | 306.7254056 | 52.5 | 198 | 0 | 30 | 2 | 70 | 200
93.93624 | 306.1347564 | 52.5 | 198 | 0 | 30 | 2 | 70 | 200
92.9426655 | 304.6395172 | 52.5 | 198 | 0 | 30 | 2 | 70 | 200
91.921773 | 304.8033048 | 52.5 | 198 | 0 | 30 | 2 | 70 | 200
90.9239595 | 302.763214 | 52.5 | 198 | 0 | 30 | 2 | 70 | 200
89.8967085 | 302.5885888 | 52.5 | 198 | 0 | 30 | 2 | 70 | 200
88.8642765 | 302.0624408 | 52.5 | 198 | 0 | 30 | 2 | 70 | 200
87.869289 | 300.3686288 | 52.5 | 198 | 0 | 30 | 2 | 70 | 200
86.881131 | 298.0761268 | 52.5 | 198 | 0 | 30 | 2 | 70 | 200
85.8517605 | 298.2101984 | 52.5 | 198 | 0 | 30 | 2 | 70 | 200
84.8334585 | 297.960584 | 52.5 | 198 | 0 | 30 | 2 | 70 | 200
83.848362 | 295.7593276 | 52.5 | 198 | 0 | 30 | 2 | 70 | 200
82.821111 | 294.5701632 | 52.5 | 198 | 0 | 30 | 2 | 70 | 200
81.825417 | 292.9513404 | 52.5 | 198 | 0 | 30 | 2 | 70 | 200
80.8021695 | 292.4332332 | 52.5 | 198 | 0 | 30 | 2 | 70 | 200
79.80153 | 290.7179208 | 52.5 | 198 | 0 | 30 | 2 | 70 | 200
78.7957095 | 289.2655076 | 52.5 | 198 | 0 | 30 | 2 | 70 | 200
77.761158 | 288.9407292 | 52.5 | 198 | 0 | 30 | 2 | 70 | 200
76.767348 | 287.6146964 | 52.5 | 198 | 0 | 30 | 2 | 70 | 200
75.7610565 | 286.1194572 | 52.5 | 198 | 0 | 30 | 2 | 70 | 200
74.7502905 | 285.118028 | 52.5 | 198 | 0 | 30 | 2 | 70 | 200
73.736934 | 283.649708 | 52.5 | 198 | 0 | 30 | 2 | 70 | 200
72.7240485 | 282.2698368 | 52.5 | 198 | 0 | 30 | 2 | 70 | 200
71.716344 | 280.83368 | 52.5 | 198 | 0 | 30 | 2 | 70 | 200
70.707462 | 279.5370136 | 52.5 | 198 | 0 | 30 | 2 | 70 | 200
69.6992865 | 278.1518984 | 52.5 | 198 | 0 | 30 | 2 | 70 | 200
68.6885205 | 276.9625592 | 52.5 | 198 | 0 | 30 | 2 | 70 | 200
67.676106 | 275.617648 | 52.5 | 198 | 0 | 30 | 2 | 70 | 200
66.663456 | 274.5896492 | 52.5 | 198 | 0 | 30 | 2 | 70 | 200
65.6533965 | 273.134614 | 52.5 | 198 | 0 | 30 | 2 | 70 | 200
64.6487535 | 271.6902416 | 52.5 | 198 | 0 | 30 | 2 | 70 | 200
63.6394005 | 270.3857092 | 52.5 | 198 | 0 | 30 | 2 | 70 | 200
62.6206275 | 269.5561084 | 52.5 | 198 | 0 | 30 | 2 | 70 | 200
61.614807 | 267.8462148 | 52.5 | 198 | 0 | 30 | 2 | 70 | 200
60.6047475 | 266.785878 | 52.5 | 198 | 0 | 30 | 2 | 70 | 200
59.5902135 | 265.3925472 | 52.5 | 198 | 0 | 30 | 2 | 70 | 200
58.58769 | 263.972472 | 52.5 | 198 | 0 | 30 | 2 | 70 | 200
57.571272 | 262.6356016 | 52.5 | 198 | 0 | 30 | 2 | 70 | 200
56.560035 | 261.6934296 | 52.5 | 198 | 0 | 30 | 2 | 70 | 200
55.5683445 | 259.239762 | 52.5 | 198 | 0 | 30 | 2 | 70 | 200
54.5363835 | 258.9121868 | 52.5 | 198 | 0 | 30 | 2 | 70 | 200
53.5289145 | 257.7660232 | 52.5 | 198 | 0 | 30 | 2 | 70 | 200
52.5384015 | 255.4733464 | 52.5 | 198 | 0 | 30 | 2 | 70 | 200
51.5224545 | 254.2224776 | 52.5 | 198 | 0 | 30 | 2 | 70 | 200
50.497323 | 253.2909684 | 52.5 | 198 | 0 | 30 | 2 | 70 | 200
49.480905 | 252.3003768 | 52.5 | 198 | 0 | 30 | 2 | 70 | 200
48.472494 | 251.0601708 | 52.5 | 198 | 0 | 30 | 2 | 70 | 200
47.463612 | 249.6750556 | 52.5 | 198 | 0 | 30 | 2 | 70 | 200
46.4526105 | 248.0051912 | 52.5 | 198 | 0 | 30 | 2 | 70 | 200
45.440667 | 246.6039944 | 52.5 | 198 | 0 | 30 | 2 | 70 | 200
44.43414 | 244.7946396 | 52.5 | 198 | 0 | 30 | 2 | 70 | 200
43.4344425 | 242.9557436 | 52.5 | 198 | 0 | 30 | 2 | 70 | 200
42.443223 | 240.950438 | 52.5 | 198 | 0 | 30 | 2 | 70 | 200
41.4199755 | 240.4457904 | 52.5 | 198 | 0 | 30 | 2 | 70 | 200
40.390605 | 239.1760432 | 52.5 | 198 | 0 | 30 | 2 | 70 | 200
39.401505 | 236.1881868 | 52.5 | 198 | 0 | 30 | 2 | 70 | 200
38.401101 | 234.8432756 | 52.5 | 198 | 0 | 30 | 2 | 70 | 200
37.3552455 | 234.0512568 | 52.5 | 198 | 0 | 30 | 2 | 70 | 200
36.38475 | 230.8298676 | 52.5 | 198 | 0 | 30 | 2 | 70 | 200
35.336304 | 230.9480324 | 52.5 | 198 | 0 | 30 | 2 | 70 | 200
34.362276 | 227.6972768 | 52.5 | 198 | 0 | 30 | 2 | 70 | 200
33.3168915 | 227.2380772 | 52.5 | 198 | 0 | 30 | 2 | 70 | 200
32.3315595 | 225.1495668 | 52.5 | 198 | 0 | 30 | 2 | 70 | 200
31.326681 | 222.4410408 | 52.5 | 198 | 0 | 30 | 2 | 70 | 200
30.281061 | 222.4623664 | 52.5 | 198 | 0 | 30 | 2 | 70 | 200
29.2921965 | 220.784636 | 52.5 | 198 | 0 | 30 | 2 | 70 | 200
28.300506 | 217.4613384 | 52.5 | 198 | 0 | 30 | 2 | 70 | 200
27.285972 | 215.8961792 | 52.5 | 198 | 0 | 30 | 2 | 70 | 200
26.270025 | 213.6734224 | 52.5 | 198 | 0 | 30 | 2 | 70 | 200
25.245129 | 212.2426844 | 52.5 | 198 | 0 | 30 | 2 | 70 | 200
24.2308305 | 210.7526892 | 52.5 | 198 | 0 | 30 | 2 | 70 | 200
23.224068 | 208.5863928 | 52.5 | 198 | 0 | 30 | 2 | 70 | 200
22.2154215 | 206.7474968 | 52.5 | 198 | 0 | 30 | 2 | 70 | 200
21.2230245 | 203.8161008 | 52.5 | 198 | 0 | 30 | 2 | 70 | 200
20.213907 | 202.3343212 | 52.5 | 198 | 0 | 30 | 2 | 70 | 200
19.1967825 | 201.3141884 | 52.5 | 198 | 0 | 30 | 2 | 70 | 200
18.1888425 | 199.6525396 | 52.5 | 198 | 0 | 30 | 2 | 70 | 200
17.155233 | 196.8471744 | 52.5 | 198 | 0 | 30 | 2 | 70 | 200
16.174611 | 193.5775404 | 52.5 | 198 | 0 | 30 | 2 | 70 | 200
15.161961 | 192.5359072 | 52.5 | 198 | 0 | 30 | 2 | 70 | 200
14.130942 | 189.8647884 | 52.5 | 198 | 0 | 30 | 2 | 70 | 200
13.13619 | 187.5535828 | 52.5 | 198 | 0 | 30 | 2 | 70 | 200
12.098577 | 186.1441704 | 52.5 | 198 | 0 | 30 | 2 | 70 | 200
11.115129 | 182.9764448 | 52.5 | 198 | 0 | 30 | 2 | 70 | 200
10.0857585 | 180.5872784 | 52.5 | 198 | 0 | 30 | 2 | 70 | 200
9.098307 | 177.3176444 | 52.5 | 198 | 0 | 30 | 2 | 70 | 200
8.0835375 | 173.6263928 | 52.5 | 198 | 0 | 30 | 2 | 70 | 200
7.0657065 | 171.5808832 | 52.5 | 198 | 0 | 30 | 2 | 70 | 200
6.079668 | 167.8817656 | 52.5 | 198 | 0 | 30 | 2 | 70 | 200
5.0550075 | 164.6925396 | 52.5 | 198 | 0 | 30 | 2 | 70 | 200
4.0451835 | 158.85387 | 52.5 | 198 | 0 | 30 | 2 | 70 | 200
3.030885 | 153.562674 | 52.5 | 198 | 0 | 30 | 2 | 70 | 200
2.009286 | 149.0575536 | 52.5 | 198 | 0 | 30 | 2 | 70 | 200
1.006527 | 145.1353912 | 52.5 | 198 | 0 | 30 | 2 | 70 | 200
0 | 28.2426108 | 52.5 | 198 | 0 | 30 | 2 | 70 | 200
100.0090785 | 441.9933368 | 52.5 | 196 | 0 | 30 | 4 | 70 | 200
98.9884215 | 442.6430684 | 52.5 | 196 | 0 | 30 | 4 | 70 | 200
97.9592865 | 443.0188884 | 52.5 | 196 | 0 | 30 | 4 | 70 | 200
96.9569985 | 442.618946 | 52.5 | 196 | 0 | 30 | 4 | 70 | 200
95.9594205 | 441.1745736 | 52.5 | 196 | 0 | 30 | 4 | 70 | 200
94.9547775 | 438.6834988 | 52.5 | 196 | 0 | 30 | 4 | 70 | 200
93.950841 | 433.9614516 | 52.5 | 196 | 0 | 30 | 4 | 70 | 200
92.935836 | 430.9173096 | 52.5 | 196 | 0 | 30 | 4 | 70 | 200
91.9111755 | 429.5213568 | 52.5 | 196 | 0 | 30 | 4 | 70 | 200
90.893109 | 427.9589944 | 52.5 | 196 | 0 | 30 | 4 | 70 | 200
89.8919985 | 425.6717364 | 52.5 | 196 | 0 | 30 | 4 | 70 | 200
88.898895 | 423.4758988 | 52.5 | 196 | 0 | 30 | 4 | 70 | 200
87.882477 | 422.41294 | 52.5 | 196 | 0 | 30 | 4 | 70 | 200
86.866059 | 420.9954868 | 52.5 | 196 | 0 | 30 | 4 | 70 | 200
85.856706 | 419.0814268 | 52.5 | 196 | 0 | 30 | 4 | 70 | 200
84.854418 | 416.8425884 | 52.5 | 196 | 0 | 30 | 4 | 70 | 200
83.8321125 | 415.2748072 | 52.5 | 196 | 0 | 30 | 4 | 70 | 200
82.837596 | 412.5930256 | 52.5 | 196 | 0 | 30 | 4 | 70 | 200
81.814113 | 411.0790828 | 52.5 | 196 | 0 | 30 | 4 | 70 | 200
80.8153575 | 408.6603752 | 52.5 | 196 | 0 | 30 | 4 | 70 | 200
79.794465 | 406.8966432 | 52.5 | 196 | 0 | 30 | 4 | 70 | 200
78.7891155 | 404.9047972 | 52.5 | 196 | 0 | 30 | 4 | 70 | 200
77.783766 | 402.8323684 | 52.5 | 196 | 0 | 30 | 4 | 70 | 200
76.7656995 | 401.7075304 | 52.5 | 196 | 0 | 30 | 4 | 70 | 200
75.7544625 | 400.6928164 | 52.5 | 196 | 0 | 30 | 4 | 70 | 200
74.7446385 | 399.468692 | 52.5 | 196 | 0 | 30 | 4 | 70 | 200
73.7385825 | 397.930452 | 52.5 | 196 | 0 | 30 | 4 | 70 | 200
72.728052 | 396.3439672 | 52.5 | 196 | 0 | 30 | 4 | 70 | 200
71.7198765 | 394.3788656 | 52.5 | 196 | 0 | 30 | 4 | 70 | 200
70.7067555 | 393.0689144 | 52.5 | 196 | 0 | 30 | 4 | 70 | 200
69.6950475 | 391.6836244 | 52.5 | 196 | 0 | 30 | 4 | 70 | 200
68.6838105 | 390.4864192 | 52.5 | 196 | 0 | 30 | 4 | 70 | 200
67.676106 | 388.4005308 | 52.5 | 196 | 0 | 30 | 4 | 70 | 200
66.667224 | 386.4918896 | 52.5 | 196 | 0 | 30 | 4 | 70 | 200
65.663523 | 384.3577564 | 52.5 | 196 | 0 | 30 | 4 | 70 | 200
64.652286 | 383.5040332 | 52.5 | 196 | 0 | 30 | 4 | 70 | 200
63.625977 | 382.5377388 | 52.5 | 196 | 0 | 30 | 4 | 70 | 200
62.624631 | 380.5672184 | 52.5 | 196 | 0 | 30 | 4 | 70 | 200
61.625169 | 378.7578636 | 52.5 | 196 | 0 | 30 | 4 | 70 | 200
60.6019215 | 377.3056252 | 52.5 | 196 | 0 | 30 | 4 | 70 | 200
59.615412 | 374.4037704 | 52.5 | 196 | 0 | 30 | 4 | 70 | 200
58.5742665 | 373.9527864 | 52.5 | 196 | 0 | 30 | 4 | 70 | 200
57.596235 | 370.9755928 | 52.5 | 196 | 0 | 30 | 4 | 70 | 200
56.5593285 | 370.2400344 | 52.5 | 196 | 0 | 30 | 4 | 70 | 200
55.551153 | 368.8362156 | 52.5 | 196 | 0 | 30 | 4 | 70 | 200
54.565821 | 365.7623576 | 52.5 | 196 | 0 | 30 | 4 | 70 | 200
53.5289145 | 364.9490132 | 52.5 | 196 | 0 | 30 | 4 | 70 | 200
52.507551 | 364.0120852 | 52.5 | 196 | 0 | 30 | 4 | 70 | 200
51.519864 | 361.7141644 | 52.5 | 196 | 0 | 30 | 4 | 70 | 200
50.535474 | 358.6941448 | 52.5 | 196 | 0 | 30 | 4 | 70 | 200
49.5108135 | 357.26061 | 52.5 | 196 | 0 | 30 | 4 | 70 | 200
48.497928 | 355.4835932 | 52.5 | 196 | 0 | 30 | 4 | 70 | 200
47.485278 | 353.7735248 | 52.5 | 196 | 0 | 30 | 4 | 70 | 200
46.474983 | 352.0877536 | 52.5 | 196 | 0 | 30 | 4 | 70 | 200
45.4715175 | 350.1548152 | 52.5 | 196 | 0 | 30 | 4 | 70 | 200
44.472762 | 348.0797644 | 52.5 | 196 | 0 | 30 | 4 | 70 | 200
43.45446 | 347.0328872 | 52.5 | 196 | 0 | 30 | 4 | 70 | 200
42.4161405 | 346.5254428 | 52.5 | 196 | 0 | 30 | 4 | 70 | 200
41.392422 | 344.7188848 | 52.5 | 196 | 0 | 30 | 4 | 70 | 200
40.4172165 | 340.7404368 | 52.5 | 196 | 0 | 30 | 4 | 70 | 200
39.416577 | 340.0800424 | 52.5 | 196 | 0 | 30 | 4 | 70 | 200
38.3565915 | 339.8410908 | 52.5 | 196 | 0 | 30 | 4 | 70 | 200
37.3974 | 335.3017096 | 52.5 | 196 | 0 | 30 | 4 | 70 | 200
36.3496605 | 335.9378068 | 52.5 | 196 | 0 | 30 | 4 | 70 | 200
35.3657415 | 331.4870492 | 52.5 | 196 | 0 | 30 | 4 | 70 | 200
34.3333095 | 332.0642388 | 52.5 | 196 | 0 | 30 | 4 | 70 | 200
33.3616365 | 327.1677412 | 52.5 | 196 | 0 | 30 | 4 | 70 | 200
32.295057 | 327.9113404 | 52.5 | 196 | 0 | 30 | 4 | 70 | 200
31.3311555 | 324.7866156 | 52.5 | 196 | 0 | 30 | 4 | 70 | 200
30.3274545 | 321.4068576 | 52.5 | 196 | 0 | 30 | 4 | 70 | 200
29.2639365 | 321.6269308 | 52.5 | 196 | 0 | 30 | 4 | 70 | 200
28.265652 | 320.6202576 | 52.5 | 196 | 0 | 30 | 4 | 70 | 200
27.283617 | 317.60286 | 52.5 | 196 | 0 | 30 | 4 | 70 | 200
26.283213 | 314.8272108 | 52.5 | 196 | 0 | 30 | 4 | 70 | 200
25.276686 | 311.8634768 | 52.5 | 196 | 0 | 30 | 4 | 70 | 200
24.2670975 | 309.5064736 | 52.5 | 196 | 0 | 30 | 4 | 70 | 200
23.255154 | 307.4045036 | 52.5 | 196 | 0 | 30 | 4 | 70 | 200
22.2474495 | 305.0637568 | 52.5 | 196 | 0 | 30 | 4 | 70 | 200
21.230325 | 303.893296 | 52.5 | 196 | 0 | 30 | 4 | 70 | 200
20.2183815 | 301.9657764 | 52.5 | 196 | 0 | 30 | 4 | 70 | 200
19.1802975 | 300.9779816 | 52.5 | 196 | 0 | 30 | 4 | 70 | 200
18.164586 | 296.7445004 | 52.5 | 196 | 0 | 30 | 4 | 70 | 200
17.1915 | 292.4923156 | 52.5 | 196 | 0 | 30 | 4 | 70 | 200
16.1814405 | 291.5634284 | 52.5 | 196 | 0 | 30 | 4 | 70 | 200
15.1273425 | 290.6051748 | 52.5 | 196 | 0 | 30 | 4 | 70 | 200
14.155905 | 284.6618 | 52.5 | 196 | 0 | 30 | 4 | 70 | 200
13.144197 | 284.5703796 | 52.5 | 196 | 0 | 30 | 4 | 70 | 200
12.125895 | 279.703598 | 52.5 | 196 | 0 | 30 | 4 | 70 | 200
11.1200745 | 279.2982368 | 52.5 | 196 | 0 | 30 | 4 | 70 | 200
10.111899 | 273.8432532 | 52.5 | 196 | 0 | 30 | 4 | 70 | 200
9.0844125 | 272.5467616 | 52.5 | 196 | 0 | 30 | 4 | 70 | 200
8.0882475 | 268.9252552 | 52.5 | 196 | 0 | 30 | 4 | 70 | 200
7.0774815 | 264.1873012 | 52.5 | 196 | 0 | 30 | 4 | 70 | 200
6.0695415 | 260.855788 | 52.5 | 196 | 0 | 30 | 4 | 70 | 200
5.0507685 | 258.866564 | 52.5 | 196 | 0 | 30 | 4 | 70 | 200
4.048716 | 252.3138364 | 52.5 | 196 | 0 | 30 | 4 | 70 | 200
3.0282945 | 247.973028 | 52.5 | 196 | 0 | 30 | 4 | 70 | 200
2.0137605 | 242.5928588 | 52.5 | 196 | 0 | 30 | 4 | 70 | 200
0.992868 | 235.216124 | 52.5 | 196 | 0 | 30 | 4 | 70 | 200
0 | 45.5679128 | 52.5 | 196 | 0 | 30 | 4 | 70 | 200
100.007901 | 65.4071884 | 42.5 | 199 | 0 | 30 | 1 | 90 | 200
98.9940735 | 64.969664 | 42.5 | 199 | 0 | 30 | 1 | 90 | 200
97.975536 | 64.85954 | 42.5 | 199 | 0 | 30 | 1 | 90 | 200
96.9607665 | 64.6420888 | 42.5 | 199 | 0 | 30 | 1 | 90 | 200
95.951649 | 64.1563196 | 42.5 | 199 | 0 | 30 | 1 | 90 | 200
94.943709 | 63.6972948 | 42.5 | 199 | 0 | 30 | 1 | 90 | 200
93.9327075 | 63.3267188 | 42.5 | 199 | 0 | 30 | 1 | 90 | 200
92.9214705 | 62.902654 | 42.5 | 199 | 0 | 30 | 1 | 90 | 200
91.910469 | 62.45167 | 42.5 | 199 | 0 | 30 | 1 | 90 | 200
90.9037065 | 61.775194 | 42.5 | 199 | 0 | 30 | 1 | 90 | 200
89.9037735 | 61.0744208 | 42.5 | 199 | 0 | 30 | 1 | 90 | 200
88.8925365 | 60.798062 | 42.5 | 199 | 0 | 30 | 1 | 90 | 200
87.8765895 | 60.6395184 | 42.5 | 199 | 0 | 30 | 1 | 90 | 200
86.863704 | 60.2261164 | 42.5 | 199 | 0 | 30 | 1 | 90 | 200
85.8625935 | 59.6141416 | 42.5 | 199 | 0 | 30 | 1 | 90 | 200
84.8461755 | 59.4155688 | 42.5 | 199 | 0 | 30 | 1 | 90 | 200
83.8377645 | 58.926828 | 42.5 | 199 | 0 | 30 | 1 | 90 | 200
82.8298245 | 58.6155092 | 42.5 | 199 | 0 | 30 | 1 | 90 | 200
81.817881 | 58.1806068 | 42.5 | 199 | 0 | 30 | 1 | 90 | 200
80.806644 | 57.9364112 | 42.5 | 199 | 0 | 30 | 1 | 90 | 200
79.8008235 | 57.385966 | 42.5 | 199 | 0 | 30 | 1 | 90 | 200
78.7848765 | 57.2760168 | 42.5 | 199 | 0 | 30 | 1 | 90 | 200
77.7769365 | 56.859818 | 42.5 | 199 | 0 | 30 | 1 | 90 | 200
76.7694675 | 56.3364668 | 42.5 | 199 | 0 | 30 | 1 | 90 | 200
75.7558755 | 56.2450464 | 42.5 | 199 | 0 | 30 | 1 | 90 | 200
74.7455805 | 55.8209816 | 42.5 | 199 | 0 | 30 | 1 | 90 | 200
73.737876 | 55.506866 | 42.5 | 199 | 0 | 30 | 1 | 90 | 200
72.7264035 | 55.24117 | 42.5 | 199 | 0 | 30 | 1 | 90 | 200
71.717286 | 54.8410528 | 42.5 | 199 | 0 | 30 | 1 | 90 | 200
70.7053425 | 54.682684 | 42.5 | 199 | 0 | 30 | 1 | 90 | 200
69.6945765 | 54.4330696 | 42.5 | 199 | 0 | 30 | 1 | 90 | 200
68.6875785 | 53.9042996 | 42.5 | 199 | 0 | 30 | 1 | 90 | 200
67.676577 | 53.70293 | 42.5 | 199 | 0 | 30 | 1 | 90 | 200
66.6684015 | 53.1954856 | 42.5 | 199 | 0 | 30 | 1 | 90 | 200
65.656458 | 53.0907804 | 42.5 | 199 | 0 | 30 | 1 | 90 | 200
64.643337 | 52.9297896 | 42.5 | 199 | 0 | 30 | 1 | 90 | 200
63.6346905 | 52.5646324 | 42.5 | 199 | 0 | 30 | 1 | 90 | 200
62.6300475 | 52.0439032 | 42.5 | 199 | 0 | 30 | 1 | 90 | 200
61.6112745 | 52.124486 | 42.5 | 199 | 0 | 30 | 1 | 90 | 200
60.607809 | 51.5151332 | 42.5 | 199 | 0 | 30 | 1 | 90 | 200
59.5906845 | 51.5742156 | 42.5 | 199 | 0 | 30 | 1 | 90 | 200
58.586277 | 50.9701068 | 42.5 | 199 | 0 | 30 | 1 | 90 | 200
57.5724495 | 50.8923208 | 42.5 | 199 | 0 | 30 | 1 | 90 | 200
56.5711035 | 50.213048 | 42.5 | 199 | 0 | 30 | 1 | 90 | 200
55.552095 | 50.4574184 | 42.5 | 199 | 0 | 30 | 1 | 90 | 200
54.5443905 | 50.0870172 | 42.5 | 199 | 0 | 30 | 1 | 90 | 200
53.538099 | 49.611736 | 42.5 | 199 | 0 | 30 | 1 | 90 | 200
52.5214455 | 49.3406212 | 42.5 | 199 | 0 | 30 | 1 | 90 | 200
51.5092665 | 49.2252532 | 42.5 | 199 | 0 | 30 | 1 | 90 | 200
50.499207 | 49.0990476 | 42.5 | 199 | 0 | 30 | 1 | 90 | 200
49.4943285 | 48.6374008 | 42.5 | 199 | 0 | 30 | 1 | 90 | 200
48.4859175 | 48.1514568 | 42.5 | 199 | 0 | 30 | 1 | 90 | 200
47.4770355 | 47.9366276 | 42.5 | 199 | 0 | 30 | 1 | 90 | 200
46.4686245 | 47.504522 | 42.5 | 199 | 0 | 30 | 1 | 90 | 200
45.45621 | 47.4884404 | 42.5 | 199 | 0 | 30 | 1 | 90 | 200
44.43885 | 47.1554464 | 42.5 | 199 | 0 | 30 | 1 | 90 | 200
43.425258 | 46.865628 | 42.5 | 199 | 0 | 30 | 1 | 90 | 200
42.419673 | 46.3340612 | 42.5 | 199 | 0 | 30 | 1 | 90 | 200
41.417385 | 45.7086268 | 42.5 | 199 | 0 | 30 | 1 | 90 | 200
40.408032 | 45.5796244 | 42.5 | 199 | 0 | 30 | 1 | 90 | 200
39.386433 | 45.7112488 | 42.5 | 199 | 0 | 30 | 1 | 90 | 200
38.3843805 | 44.8683632 | 42.5 | 199 | 0 | 30 | 1 | 90 | 200
37.3754985 | 44.7180352 | 42.5 | 199 | 0 | 30 | 1 | 90 | 200
36.3595515 | 44.3850412 | 42.5 | 199 | 0 | 30 | 1 | 90 | 200
35.356086 | 43.8884344 | 42.5 | 199 | 0 | 30 | 1 | 90 | 200
34.339668 | 43.598616 | 42.5 | 199 | 0 | 30 | 1 | 90 | 200
33.330315 | 43.4804512 | 42.5 | 199 | 0 | 30 | 1 | 90 | 200
32.3287335 | 42.4227364 | 42.5 | 199 | 0 | 30 | 1 | 90 | 200
31.3043085 | 42.8550168 | 42.5 | 199 | 0 | 30 | 1 | 90 | 200
30.3048465 | 42.3314908 | 42.5 | 199 | 0 | 30 | 1 | 90 | 200
29.2954935 | 41.6817592 | 42.5 | 199 | 0 | 30 | 1 | 90 | 200
28.285434 | 41.1718676 | 42.5 | 199 | 0 | 30 | 1 | 90 | 200
27.2664255 | 41.013324 | 42.5 | 199 | 0 | 30 | 1 | 90 | 200
26.255895 | 41.0591216 | 42.5 | 199 | 0 | 30 | 1 | 90 | 200
25.2463065 | 40.8336296 | 42.5 | 199 | 0 | 30 | 1 | 90 | 200
24.236718 | 40.4363092 | 42.5 | 199 | 0 | 30 | 1 | 90 | 200
23.226894 | 40.0980712 | 42.5 | 199 | 0 | 30 | 1 | 90 | 200
22.2135375 | 39.65775 | 42.5 | 199 | 0 | 30 | 1 | 90 | 200
21.2041845 | 39.1261832 | 42.5 | 199 | 0 | 30 | 1 | 90 | 200
20.1953025 | 38.267216 | 42.5 | 199 | 0 | 30 | 1 | 90 | 200
19.1948985 | 37.3598292 | 42.5 | 199 | 0 | 30 | 1 | 90 | 200
18.183897 | 37.6174844 | 42.5 | 199 | 0 | 30 | 1 | 90 | 200
17.1700695 | 37.3248692 | 42.5 | 199 | 0 | 30 | 1 | 90 | 200
16.156242 | 36.4068196 | 42.5 | 199 | 0 | 30 | 1 | 90 | 200
15.155367 | 35.89955 | 42.5 | 199 | 0 | 30 | 1 | 90 | 200
14.140362 | 35.6445168 | 42.5 | 199 | 0 | 30 | 1 | 90 | 200
13.13148 | 34.8766204 | 42.5 | 199 | 0 | 30 | 1 | 90 | 200
12.1214205 | 34.7262924 | 42.5 | 199 | 0 | 30 | 1 | 90 | 200
11.1120675 | 33.1908492 | 42.5 | 199 | 0 | 30 | 1 | 90 | 200
10.09824 | 33.8297432 | 42.5 | 199 | 0 | 30 | 1 | 90 | 200
9.091713 | 32.933194 | 42.5 | 199 | 0 | 30 | 1 | 90 | 200
8.079063 | 32.1680944 | 42.5 | 199 | 0 | 30 | 1 | 90 | 200
7.069239 | 31.7814368 | 42.5 | 199 | 0 | 30 | 1 | 90 | 200
6.058944 | 30.8043048 | 42.5 | 199 | 0 | 30 | 1 | 90 | 200
5.0498265 | 29.81651 | 42.5 | 199 | 0 | 30 | 1 | 90 | 200
4.04118 | 29.4378932 | 42.5 | 199 | 0 | 30 | 1 | 90 | 200
3.0311205 | 28.2513508 | 42.5 | 199 | 0 | 30 | 1 | 90 | 200
2.0165865 | 27.5072272 | 42.5 | 199 | 0 | 30 | 1 | 90 | 200
1.010295 | 25.9478364 | 42.5 | 199 | 0 | 30 | 1 | 90 | 200
0 | 4.877794 | 42.5 | 199 | 0 | 30 | 1 | 90 | 200
100.0081365 | 80.1611824 | 42.5 | 198 | 0 | 30 | 2 | 90 | 200
98.988186 | 80.182508 | 42.5 | 198 | 0 | 30 | 2 | 90 | 200
97.9705905 | 80.2281308 | 42.5 | 198 | 0 | 30 | 2 | 90 | 200
96.9635925 | 79.7986472 | 42.5 | 198 | 0 | 30 | 2 | 90 | 200
95.957301 | 79.1087116 | 42.5 | 198 | 0 | 30 | 2 | 90 | 200
94.9510095 | 78.824312 | 42.5 | 198 | 0 | 30 | 2 | 90 | 200
93.937653 | 78.6281864 | 42.5 | 198 | 0 | 30 | 2 | 90 | 200
92.9261805 | 78.265826 | 42.5 | 198 | 0 | 30 | 2 | 90 | 200
91.9111755 | 78.0564156 | 42.5 | 198 | 0 | 30 | 2 | 90 | 200
90.9041775 | 77.4551036 | 42.5 | 198 | 0 | 30 | 2 | 90 | 200
89.895531 | 77.1035808 | 42.5 | 198 | 0 | 30 | 2 | 90 | 200
88.892772 | 76.4431864 | 42.5 | 198 | 0 | 30 | 2 | 90 | 200
87.880122 | 76.1477744 | 42.5 | 198 | 0 | 30 | 2 | 90 | 200
86.8634685 | 76.0565288 | 42.5 | 198 | 0 | 30 | 2 | 90 | 200
85.8621225 | 75.2914292 | 42.5 | 198 | 0 | 30 | 2 | 90 | 200
84.847353 | 75.1411012 | 42.5 | 198 | 0 | 30 | 2 | 90 | 200
83.8339965 | 74.8137008 | 42.5 | 198 | 0 | 30 | 2 | 90 | 200
82.8307665 | 74.322338 | 42.5 | 198 | 0 | 30 | 2 | 90 | 200
81.812229 | 74.2499708 | 42.5 | 198 | 0 | 30 | 2 | 90 | 200
80.808528 | 73.6539028 | 42.5 | 198 | 0 | 30 | 2 | 90 | 200
79.801059 | 73.229838 | 42.5 | 198 | 0 | 30 | 2 | 90 | 200
78.786525 | 73.0767132 | 42.5 | 198 | 0 | 30 | 2 | 90 | 200
77.777172 | 72.7169748 | 42.5 | 198 | 0 | 30 | 2 | 90 | 200
76.769232 | 72.368074 | 42.5 | 198 | 0 | 30 | 2 | 90 | 200
75.7568175 | 71.9842132 | 42.5 | 198 | 0 | 30 | 2 | 90 | 200
74.746758 | 71.7157204 | 42.5 | 198 | 0 | 30 | 2 | 90 | 200
73.7348145 | 71.4204832 | 42.5 | 198 | 0 | 30 | 2 | 90 | 200
72.7254615 | 71.1413276 | 42.5 | 198 | 0 | 30 | 2 | 90 | 200
71.717757 | 70.5908824 | 42.5 | 198 | 0 | 30 | 2 | 90 | 200
70.70652 | 70.4029724 | 42.5 | 198 | 0 | 30 | 2 | 90 | 200
69.6969315 | 69.9387036 | 42.5 | 198 | 0 | 30 | 2 | 90 | 200
68.68593 | 69.7264964 | 42.5 | 198 | 0 | 30 | 2 | 90 | 200
67.675635 | 69.2755124 | 42.5 | 198 | 0 | 30 | 2 | 90 | 200
66.669108 | 68.8970704 | 42.5 | 198 | 0 | 30 | 2 | 90 | 200
65.6566935 | 68.6957008 | 42.5 | 198 | 0 | 30 | 2 | 90 | 200
64.6431015 | 68.459546 | 42.5 | 198 | 0 | 30 | 2 | 90 | 200
63.633513 | 68.0783072 | 42.5 | 198 | 0 | 30 | 2 | 90 | 200
62.628399 | 67.5762816 | 42.5 | 198 | 0 | 30 | 2 | 90 | 200
61.611039 | 67.5386996 | 42.5 | 198 | 0 | 30 | 2 | 90 | 200
60.604512 | 67.0394708 | 42.5 | 198 | 0 | 30 | 2 | 90 | 200
59.593275 | 66.8272636 | 42.5 | 198 | 0 | 30 | 2 | 90 | 200
58.5827445 | 66.3011156 | 42.5 | 198 | 0 | 30 | 2 | 90 | 200
57.5724495 | 66.1911664 | 42.5 | 198 | 0 | 30 | 2 | 90 | 200
56.5663935 | 65.5548944 | 42.5 | 198 | 0 | 30 | 2 | 90 | 200
55.548798 | 65.6031392 | 42.5 | 198 | 0 | 30 | 2 | 90 | 200
54.5495715 | 64.819336 | 42.5 | 198 | 0 | 30 | 2 | 90 | 200
53.537628 | 64.4730572 | 42.5 | 198 | 0 | 30 | 2 | 90 | 200
52.522152 | 64.593844 | 42.5 | 198 | 0 | 30 | 2 | 90 | 200
51.5087955 | 64.2877692 | 42.5 | 198 | 0 | 30 | 2 | 90 | 200
50.4975585 | 63.992532 | 42.5 | 198 | 0 | 30 | 2 | 90 | 200
49.4976255 | 63.3295156 | 42.5 | 198 | 0 | 30 | 2 | 90 | 200
48.4929825 | 62.7469072 | 42.5 | 198 | 0 | 30 | 2 | 90 | 200
47.4822165 | 62.2744228 | 42.5 | 198 | 0 | 30 | 2 | 90 | 200
46.4681535 | 62.303964 | 42.5 | 198 | 0 | 30 | 2 | 90 | 200
45.4588005 | 61.7966944 | 42.5 | 198 | 0 | 30 | 2 | 90 | 200
44.444973 | 61.6194472 | 42.5 | 198 | 0 | 30 | 2 | 90 | 200
43.4273775 | 61.5012824 | 42.5 | 198 | 0 | 30 | 2 | 90 | 200
42.417318 | 60.9349304 | 42.5 | 198 | 0 | 30 | 2 | 90 | 200
41.415972 | 60.0006244 | 42.5 | 198 | 0 | 30 | 2 | 90 | 200
40.4096805 | 59.8020516 | 42.5 | 198 | 0 | 30 | 2 | 90 | 200
39.384549 | 60.051666 | 42.5 | 198 | 0 | 30 | 2 | 90 | 200
38.3815545 | 58.9752476 | 42.5 | 198 | 0 | 30 | 2 | 90 | 200
37.375734 | 58.7443368 | 42.5 | 198 | 0 | 30 | 2 | 90 | 200
36.354135 | 58.5590488 | 42.5 | 198 | 0 | 30 | 2 | 90 | 200
35.358441 | 57.944452 | 42.5 | 198 | 0 | 30 | 2 | 90 | 200
34.3380195 | 57.6194988 | 42.5 | 198 | 0 | 30 | 2 | 90 | 200
33.339735 | 56.9994832 | 42.5 | 198 | 0 | 30 | 2 | 90 | 200
32.327085 | 56.1323004 | 42.5 | 198 | 0 | 30 | 2 | 90 | 200
31.304544 | 56.8652368 | 42.5 | 198 | 0 | 30 | 2 | 90 | 200
30.3076725 | 55.8103188 | 42.5 | 198 | 0 | 30 | 2 | 90 | 200
29.2997325 | 54.8733908 | 42.5 | 198 | 0 | 30 | 2 | 90 | 200
28.2786045 | 54.9162168 | 42.5 | 198 | 0 | 30 | 2 | 90 | 200
27.263364 | 54.8223492 | 42.5 | 198 | 0 | 30 | 2 | 90 | 200
26.256837 | 54.5162744 | 42.5 | 198 | 0 | 30 | 2 | 90 | 200
25.246542 | 54.1243728 | 42.5 | 198 | 0 | 30 | 2 | 90 | 200
24.241428 | 53.3942332 | 42.5 | 198 | 0 | 30 | 2 | 90 | 200
23.2304265 | 53.064036 | 42.5 | 198 | 0 | 30 | 2 | 90 | 200
22.220838 | 52.3795192 | 42.5 | 198 | 0 | 30 | 2 | 90 | 200
21.2060685 | 52.0009024 | 42.5 | 198 | 0 | 30 | 2 | 90 | 200
20.189886 | 51.2681408 | 42.5 | 198 | 0 | 30 | 2 | 90 | 200
19.1911305 | 50.245386 | 42.5 | 198 | 0 | 30 | 2 | 90 | 200
18.187665 | 49.5526536 | 42.5 | 198 | 0 | 30 | 2 | 90 | 200
17.171247 | 49.6788592 | 42.5 | 198 | 0 | 30 | 2 | 90 | 200
16.152945 | 49.3379992 | 42.5 | 198 | 0 | 30 | 2 | 90 | 200
15.1541895 | 48.0843336 | 42.5 | 198 | 0 | 30 | 2 | 90 | 200
14.140362 | 48.0602112 | 42.5 | 198 | 0 | 30 | 2 | 90 | 200
13.129125 | 46.943414 | 42.5 | 198 | 0 | 30 | 2 | 90 | 200
12.124482 | 46.7715856 | 42.5 | 198 | 0 | 30 | 2 | 90 | 200
11.1087705 | 45.4937976 | 42.5 | 198 | 0 | 30 | 2 | 90 | 200
10.102008 | 45.6200032 | 42.5 | 198 | 0 | 30 | 2 | 90 | 200
9.0895935 | 44.23751 | 42.5 | 198 | 0 | 30 | 2 | 90 | 200
8.075295 | 44.1382236 | 42.5 | 198 | 0 | 30 | 2 | 90 | 200
7.0671195 | 43.751566 | 42.5 | 198 | 0 | 30 | 2 | 90 | 200
6.063183 | 41.7569232 | 42.5 | 198 | 0 | 30 | 2 | 90 | 200
5.045352 | 40.5301768 | 42.5 | 198 | 0 | 30 | 2 | 90 | 200
4.0390605 | 40.2805624 | 42.5 | 198 | 0 | 30 | 2 | 90 | 200
3.0268815 | 38.9758552 | 42.5 | 198 | 0 | 30 | 2 | 90 | 200
2.0156445 | 37.9331732 | 42.5 | 198 | 0 | 30 | 2 | 90 | 200
1.0194795 | 36.1019684 | 42.5 | 198 | 0 | 30 | 2 | 90 | 200
0 | 6.8540828 | 42.5 | 198 | 0 | 30 | 2 | 90 | 200
99.9968325 | 131.7111008 | 42.5 | 196 | 0 | 30 | 4 | 90 | 200
98.980179 | 131.5957328 | 42.5 | 196 | 0 | 30 | 4 | 90 | 200
97.978362 | 130.956664 | 42.5 | 196 | 0 | 30 | 4 | 90 | 200
96.9701865 | 130.468098 | 42.5 | 196 | 0 | 30 | 4 | 90 | 200
95.963895 | 129.8856644 | 42.5 | 196 | 0 | 30 | 4 | 90 | 200
94.955955 | 129.453384 | 42.5 | 196 | 0 | 30 | 4 | 90 | 200
93.9458955 | 129.2413516 | 42.5 | 196 | 0 | 30 | 4 | 90 | 200
92.932539 | 129.0239004 | 42.5 | 196 | 0 | 30 | 4 | 90 | 200
91.919889 | 128.6131204 | 42.5 | 196 | 0 | 30 | 4 | 90 | 200
90.908652 | 128.363506 | 42.5 | 196 | 0 | 30 | 4 | 90 | 200
89.8919985 | 128.2668416 | 42.5 | 196 | 0 | 30 | 4 | 90 | 200
88.8835875 | 127.6333664 | 42.5 | 196 | 0 | 30 | 4 | 90 | 200
87.883419 | 126.7931028 | 42.5 | 196 | 0 | 30 | 4 | 90 | 200
86.871711 | 126.5300288 | 42.5 | 196 | 0 | 30 | 4 | 90 | 200
85.850112 | 126.4978656 | 42.5 | 196 | 0 | 30 | 4 | 90 | 200
84.8508855 | 125.5716004 | 42.5 | 196 | 0 | 30 | 4 | 90 | 200
83.8358805 | 125.354324 | 42.5 | 196 | 0 | 30 | 4 | 90 | 200
82.8312375 | 124.6724292 | 42.5 | 196 | 0 | 30 | 4 | 90 | 200
81.815526 | 124.4979788 | 42.5 | 196 | 0 | 30 | 4 | 90 | 200
80.811354 | 123.668378 | 42.5 | 196 | 0 | 30 | 4 | 90 | 200
79.79211 | 123.6764188 | 42.5 | 196 | 0 | 30 | 4 | 90 | 200
78.786996 | 123.1235264 | 42.5 | 196 | 0 | 30 | 4 | 90 | 200
77.779998 | 122.350386 | 42.5 | 196 | 0 | 30 | 4 | 90 | 200
76.764522 | 122.2643844 | 42.5 | 196 | 0 | 30 | 4 | 90 | 200
75.7554045 | 121.8831456 | 42.5 | 196 | 0 | 30 | 4 | 90 | 200
74.748171 | 121.2335888 | 42.5 | 196 | 0 | 30 | 4 | 90 | 200
73.737405 | 120.8631876 | 42.5 | 196 | 0 | 30 | 4 | 90 | 200
72.726639 | 120.4578264 | 42.5 | 196 | 0 | 30 | 4 | 90 | 200
71.7156375 | 120.025546 | 42.5 | 196 | 0 | 30 | 4 | 90 | 200
70.705107 | 119.5611024 | 42.5 | 196 | 0 | 30 | 4 | 90 | 200
69.6959895 | 119.0805772 | 42.5 | 196 | 0 | 30 | 4 | 90 | 200
68.684988 | 118.7557988 | 42.5 | 196 | 0 | 30 | 4 | 90 | 200
67.6739865 | 118.22161 | 42.5 | 196 | 0 | 30 | 4 | 90 | 200
66.666282 | 117.6739616 | 42.5 | 196 | 0 | 30 | 4 | 90 | 200
65.6552805 | 117.1853956 | 42.5 | 196 | 0 | 30 | 4 | 90 | 200
64.6478115 | 116.6646664 | 42.5 | 196 | 0 | 30 | 4 | 90 | 200
63.6332775 | 116.380092 | 42.5 | 196 | 0 | 30 | 4 | 90 | 200
62.6253375 | 115.7894428 | 42.5 | 196 | 0 | 30 | 4 | 90 | 200
61.6197525 | 115.1344672 | 42.5 | 196 | 0 | 30 | 4 | 90 | 200
60.6023925 | 114.9491792 | 42.5 | 196 | 0 | 30 | 4 | 90 | 200
59.6029305 | 114.0070072 | 42.5 | 196 | 0 | 30 | 4 | 90 | 200
58.580154 | 114.1169564 | 42.5 | 196 | 0 | 30 | 4 | 90 | 200
57.582576 | 113.1398244 | 42.5 | 196 | 0 | 30 | 4 | 90 | 200
56.562861 | 112.930414 | 42.5 | 196 | 0 | 30 | 4 | 90 | 200
55.551624 | 112.8285056 | 42.5 | 196 | 0 | 30 | 4 | 90 | 200
54.549336 | 111.8298732 | 42.5 | 196 | 0 | 30 | 4 | 90 | 200
53.530563 | 111.6043812 | 42.5 | 196 | 0 | 30 | 4 | 90 | 200
52.5181485 | 111.3762672 | 42.5 | 196 | 0 | 30 | 4 | 90 | 200
51.5186865 | 110.5655448 | 42.5 | 196 | 0 | 30 | 4 | 90 | 200
50.5131015 | 109.6796584 | 42.5 | 196 | 0 | 30 | 4 | 90 | 200
49.499745 | 109.2419592 | 42.5 | 196 | 0 | 30 | 4 | 90 | 200
48.4887435 | 108.8178944 | 42.5 | 196 | 0 | 30 | 4 | 90 | 200
47.474916 | 108.270246 | 42.5 | 196 | 0 | 30 | 4 | 90 | 200
46.466505 | 107.8755476 | 42.5 | 196 | 0 | 30 | 4 | 90 | 200
45.459036 | 107.3548184 | 42.5 | 196 | 0 | 30 | 4 | 90 | 200
44.452509 | 106.7239652 | 42.5 | 196 | 0 | 30 | 4 | 90 | 200
43.4419785 | 106.205858 | 42.5 | 196 | 0 | 30 | 4 | 90 | 200
42.4199085 | 106.3266448 | 42.5 | 196 | 0 | 30 | 4 | 90 | 200
41.4058455 | 105.4487992 | 42.5 | 196 | 0 | 30 | 4 | 90 | 200
40.405677 | 104.1979304 | 42.5 | 196 | 0 | 30 | 4 | 90 | 200
39.402918 | 104.1657672 | 42.5 | 196 | 0 | 30 | 4 | 90 | 200
38.3740185 | 104.1147256 | 42.5 | 196 | 0 | 30 | 4 | 90 | 200
37.380915 | 102.5362816 | 42.5 | 196 | 0 | 30 | 4 | 90 | 200
36.3567255 | 103.161716 | 42.5 | 196 | 0 | 30 | 4 | 90 | 200
35.357028 | 101.5000672 | 42.5 | 196 | 0 | 30 | 4 | 90 | 200
34.3380195 | 101.9134692 | 42.5 | 196 | 0 | 30 | 4 | 90 | 200
33.3432675 | 100.2409828 | 42.5 | 196 | 0 | 30 | 4 | 90 | 200
32.3150745 | 100.4073924 | 42.5 | 196 | 0 | 30 | 4 | 90 | 200
31.3165545 | 99.7899988 | 42.5 | 196 | 0 | 30 | 4 | 90 | 200
30.312618 | 98.4477096 | 42.5 | 196 | 0 | 30 | 4 | 90 | 200
29.284896 | 98.4531284 | 42.5 | 196 | 0 | 30 | 4 | 90 | 200
28.2757785 | 98.4746288 | 42.5 | 196 | 0 | 30 | 4 | 90 | 200
27.2753745 | 97.5109564 | 42.5 | 196 | 0 | 30 | 4 | 90 | 200
26.2664925 | 96.549906 | 42.5 | 196 | 0 | 30 | 4 | 90 | 200
25.260672 | 95.6397224 | 42.5 | 196 | 0 | 30 | 4 | 90 | 200
24.2482575 | 95.237158 | 42.5 | 196 | 0 | 30 | 4 | 90 | 200
23.239611 | 94.3297712 | 42.5 | 196 | 0 | 30 | 4 | 90 | 200
22.227903 | 93.8036232 | 42.5 | 196 | 0 | 30 | 4 | 90 | 200
21.2117205 | 93.6854584 | 42.5 | 196 | 0 | 30 | 4 | 90 | 200
20.2023675 | 92.9579408 | 42.5 | 196 | 0 | 30 | 4 | 90 | 200
19.182888 | 92.4345896 | 42.5 | 196 | 0 | 30 | 4 | 90 | 200
18.175419 | 90.8641864 | 42.5 | 196 | 0 | 30 | 4 | 90 | 200
17.1780765 | 89.8251752 | 42.5 | 196 | 0 | 30 | 4 | 90 | 200
16.1630715 | 89.833216 | 42.5 | 196 | 0 | 30 | 4 | 90 | 200
15.13794 | 89.266864 | 42.5 | 196 | 0 | 30 | 4 | 90 | 200
14.147427 | 87.7340428 | 42.5 | 196 | 0 | 30 | 4 | 90 | 200
13.1303025 | 87.8146256 | 42.5 | 196 | 0 | 30 | 4 | 90 | 200
12.124482 | 86.0643532 | 42.5 | 196 | 0 | 30 | 4 | 90 | 200
11.1111255 | 85.8762684 | 42.5 | 196 | 0 | 30 | 4 | 90 | 200
10.103892 | 84.3167028 | 42.5 | 196 | 0 | 30 | 4 | 90 | 200
9.086061 | 83.7206348 | 42.5 | 196 | 0 | 30 | 4 | 90 | 200
8.080947 | 82.8267076 | 42.5 | 196 | 0 | 30 | 4 | 90 | 200
7.0675905 | 81.3583876 | 42.5 | 196 | 0 | 30 | 4 | 90 | 200
6.0497595 | 80.6577892 | 42.5 | 196 | 0 | 30 | 4 | 90 | 200
5.054772 | 79.2994184 | 42.5 | 196 | 0 | 30 | 4 | 90 | 200
4.0362345 | 78.4269916 | 42.5 | 196 | 0 | 30 | 4 | 90 | 200
3.042189 | 75.8014956 | 42.5 | 196 | 0 | 30 | 4 | 90 | 200
2.0104635 | 74.507626 | 42.5 | 196 | 0 | 30 | 4 | 90 | 200
1.013592 | 71.4054504 | 42.5 | 196 | 0 | 30 | 4 | 90 | 200
0 | 13.66062 | 42.5 | 196 | 0 | 30 | 4 | 90 | 200
99.993771 | 83.2294468 | 52.5 | 199 | 0 | 30 | 1 | 90 | 200
99.0001965 | 81.9703624 | 52.5 | 199 | 0 | 30 | 1 | 90 | 200
97.992021 | 81.0094868 | 52.5 | 199 | 0 | 30 | 1 | 90 | 200
96.97419 | 80.6228292 | 52.5 | 199 | 0 | 30 | 1 | 90 | 200
95.9565945 | 80.29001 | 52.5 | 199 | 0 | 30 | 1 | 90 | 200
94.942296 | 79.9813132 | 52.5 | 199 | 0 | 30 | 1 | 90 | 200
93.930117 | 79.2939996 | 52.5 | 199 | 0 | 30 | 1 | 90 | 200
92.924061 | 78.566482 | 52.5 | 199 | 0 | 30 | 1 | 90 | 200
91.9248345 | 77.5652276 | 52.5 | 199 | 0 | 30 | 1 | 90 | 200
90.9192495 | 76.9826192 | 52.5 | 199 | 0 | 30 | 1 | 90 | 200
89.9089545 | 76.464512 | 52.5 | 199 | 0 | 30 | 1 | 90 | 200
88.886649 | 76.3571848 | 52.5 | 199 | 0 | 30 | 1 | 90 | 200
87.868818 | 76.0539068 | 52.5 | 199 | 0 | 30 | 1 | 90 | 200
86.87595 | 74.698158 | 52.5 | 199 | 0 | 30 | 1 | 90 | 200
85.859061 | 74.5343704 | 52.5 | 199 | 0 | 30 | 1 | 90 | 200
84.8391105 | 74.4135836 | 52.5 | 199 | 0 | 30 | 1 | 90 | 200
83.843181 | 73.235082 | 52.5 | 199 | 0 | 30 | 1 | 90 | 200
82.821111 | 73.1331736 | 52.5 | 199 | 0 | 30 | 1 | 90 | 200
81.8237685 | 72.0057136 | 52.5 | 199 | 0 | 30 | 1 | 90 | 200
80.799579 | 72.0969592 | 52.5 | 199 | 0 | 30 | 1 | 90 | 200
79.7998815 | 71.1359088 | 52.5 | 199 | 0 | 30 | 1 | 90 | 200
78.790764 | 70.4459732 | 52.5 | 199 | 0 | 30 | 1 | 90 | 200
77.7722265 | 70.3923096 | 52.5 | 199 | 0 | 30 | 1 | 90 | 200
76.7671125 | 69.6862924 | 52.5 | 199 | 0 | 30 | 1 | 90 | 200
75.760821 | 69.02852 | 52.5 | 199 | 0 | 30 | 1 | 90 | 200
74.748642 | 68.4085044 | 52.5 | 199 | 0 | 30 | 1 | 90 | 200
73.734108 | 68.1426336 | 52.5 | 199 | 0 | 30 | 1 | 90 | 200
72.726168 | 67.450076 | 52.5 | 199 | 0 | 30 | 1 | 90 | 200
71.716344 | 66.923928 | 52.5 | 199 | 0 | 30 | 1 | 90 | 200
70.70652 | 66.3386976 | 52.5 | 199 | 0 | 30 | 1 | 90 | 200
69.6997575 | 65.5468536 | 52.5 | 199 | 0 | 30 | 1 | 90 | 200
68.69064 | 65.0367872 | 52.5 | 199 | 0 | 30 | 1 | 90 | 200
67.678461 | 64.5508432 | 52.5 | 199 | 0 | 30 | 1 | 90 | 200
66.6636915 | 64.2341056 | 52.5 | 199 | 0 | 30 | 1 | 90 | 200
65.652219 | 63.6354156 | 52.5 | 199 | 0 | 30 | 1 | 90 | 200
64.6459275 | 63.0099812 | 52.5 | 199 | 0 | 30 | 1 | 90 | 200
63.638223 | 62.3656684 | 52.5 | 199 | 0 | 30 | 1 | 90 | 200
62.620392 | 62.19384 | 52.5 | 199 | 0 | 30 | 1 | 90 | 200
61.6164555 | 61.329454 | 52.5 | 199 | 0 | 30 | 1 | 90 | 200
60.6075735 | 61.0878804 | 52.5 | 199 | 0 | 30 | 1 | 90 | 200
59.591862 | 60.4570272 | 52.5 | 199 | 0 | 30 | 1 | 90 | 200
58.590045 | 59.936298 | 52.5 | 199 | 0 | 30 | 1 | 90 | 200
57.572214 | 59.3966904 | 52.5 | 199 | 0 | 30 | 1 | 90 | 200
56.563332 | 59.1792392 | 52.5 | 199 | 0 | 30 | 1 | 90 | 200
55.5608085 | 58.062442 | 52.5 | 199 | 0 | 30 | 1 | 90 | 200
54.5377965 | 58.132362 | 52.5 | 199 | 0 | 30 | 1 | 90 | 200
53.532918 | 57.7726236 | 52.5 | 199 | 0 | 30 | 1 | 90 | 200
52.5332205 | 56.629082 | 52.5 | 199 | 0 | 30 | 1 | 90 | 200
51.5186865 | 56.2530872 | 52.5 | 199 | 0 | 30 | 1 | 90 | 200
50.4999135 | 56.0410548 | 52.5 | 199 | 0 | 30 | 1 | 90 | 200
49.4849085 | 55.8639824 | 52.5 | 199 | 0 | 30 | 1 | 90 | 200
48.4736715 | 55.4505804 | 52.5 | 199 | 0 | 30 | 1 | 90 | 200
47.464083 | 55.0639228 | 52.5 | 199 | 0 | 30 | 1 | 90 | 200
46.450491 | 54.6935216 | 52.5 | 199 | 0 | 30 | 1 | 90 | 200
45.4427865 | 54.07875 | 52.5 | 199 | 0 | 30 | 1 | 90 | 200
44.435553 | 53.2975688 | 52.5 | 199 | 0 | 30 | 1 | 90 | 200
43.436091 | 52.2639764 | 52.5 | 199 | 0 | 30 | 1 | 90 | 200
42.435687 | 51.6841648 | 52.5 | 199 | 0 | 30 | 1 | 90 | 200
41.41974 | 51.5929192 | 52.5 | 199 | 0 | 30 | 1 | 90 | 200
40.3917825 | 51.5875004 | 52.5 | 199 | 0 | 30 | 1 | 90 | 200
39.3965595 | 50.1513436 | 52.5 | 199 | 0 | 30 | 1 | 90 | 200
38.391681 | 49.8936884 | 52.5 | 199 | 0 | 30 | 1 | 90 | 200
37.3618395 | 49.8936884 | 52.5 | 199 | 0 | 30 | 1 | 90 | 200
36.3760365 | 48.3823676 | 52.5 | 199 | 0 | 30 | 1 | 90 | 200
35.3370105 | 49.1472924 | 52.5 | 199 | 0 | 30 | 1 | 90 | 200
34.3554465 | 47.469562 | 52.5 | 199 | 0 | 30 | 1 | 90 | 200
33.3216015 | 47.7567584 | 52.5 | 199 | 0 | 30 | 1 | 90 | 200
32.3277915 | 47.1743248 | 52.5 | 199 | 0 | 30 | 1 | 90 | 200
31.3207935 | 45.9232812 | 52.5 | 199 | 0 | 30 | 1 | 90 | 200
30.29001 | 46.2480596 | 52.5 | 199 | 0 | 30 | 1 | 90 | 200
29.289135 | 45.77575 | 52.5 | 199 | 0 | 30 | 1 | 90 | 200
28.2917925 | 44.7528204 | 52.5 | 199 | 0 | 30 | 1 | 90 | 200
27.284559 | 43.7328624 | 52.5 | 199 | 0 | 30 | 1 | 90 | 200
26.267199 | 43.190458 | 52.5 | 199 | 0 | 30 | 1 | 90 | 200
25.2500745 | 42.959722 | 52.5 | 199 | 0 | 30 | 1 | 90 | 200
24.236247 | 42.54632 | 52.5 | 199 | 0 | 30 | 1 | 90 | 200
23.2257165 | 41.8053428 | 52.5 | 199 | 0 | 30 | 1 | 90 | 200
22.219896 | 41.0215396 | 52.5 | 199 | 0 | 30 | 1 | 90 | 200
21.2145465 | 40.3207664 | 52.5 | 199 | 0 | 30 | 1 | 90 | 200
20.2099035 | 39.7059948 | 52.5 | 199 | 0 | 30 | 1 | 90 | 200
19.197018 | 39.7598332 | 52.5 | 199 | 0 | 30 | 1 | 90 | 200
18.1775385 | 39.5771672 | 52.5 | 199 | 0 | 30 | 1 | 90 | 200
17.160414 | 38.4442884 | 52.5 | 199 | 0 | 30 | 1 | 90 | 200
16.1687235 | 37.330288 | 52.5 | 199 | 0 | 30 | 1 | 90 | 200
15.1504215 | 37.70873 | 52.5 | 199 | 0 | 30 | 1 | 90 | 200
14.133297 | 36.1087856 | 52.5 | 199 | 0 | 30 | 1 | 90 | 200
13.1368965 | 35.563934 | 52.5 | 199 | 0 | 30 | 1 | 90 | 200
12.111765 | 35.1236128 | 52.5 | 199 | 0 | 30 | 1 | 90 | 200
11.116542 | 33.9639896 | 52.5 | 199 | 0 | 30 | 1 | 90 | 200
10.092588 | 33.5075868 | 52.5 | 199 | 0 | 30 | 1 | 90 | 200
9.0886515 | 33.1532672 | 52.5 | 199 | 0 | 30 | 1 | 90 | 200
8.084244 | 31.2177068 | 52.5 | 199 | 0 | 30 | 1 | 90 | 200
7.065942 | 30.8258052 | 52.5 | 199 | 0 | 30 | 1 | 90 | 200
6.05706 | 30.3237796 | 52.5 | 199 | 0 | 30 | 1 | 90 | 200
5.052417 | 28.8365812 | 52.5 | 199 | 0 | 30 | 1 | 90 | 200
4.038825 | 27.376302 | 52.5 | 199 | 0 | 30 | 1 | 90 | 200
3.0292365 | 25.3012512 | 52.5 | 199 | 0 | 30 | 1 | 90 | 200
2.014938 | 23.9649052 | 52.5 | 199 | 0 | 30 | 1 | 90 | 200
1.0067625 | 22.2132344 | 52.5 | 199 | 0 | 30 | 1 | 90 | 200
0 | 4.0922428 | 52.5 | 199 | 0 | 30 | 1 | 90 | 200
100.011669 | 106.7965072 | 52.5 | 198 | 0 | 30 | 2 | 90 | 200
98.983005 | 106.882334 | 52.5 | 198 | 0 | 30 | 2 | 90 | 200
97.964703 | 106.766966 | 52.5 | 198 | 0 | 30 | 2 | 90 | 200
96.9621795 | 105.9373652 | 52.5 | 198 | 0 | 30 | 2 | 90 | 200
95.9551815 | 105.3253904 | 52.5 | 198 | 0 | 30 | 2 | 90 | 200
94.9486545 | 104.549628 | 52.5 | 198 | 0 | 30 | 2 | 90 | 200
93.939066 | 103.9213968 | 52.5 | 198 | 0 | 30 | 2 | 90 | 200
92.927358 | 103.3926268 | 52.5 | 198 | 0 | 30 | 2 | 90 | 200
91.9102335 | 103.051592 | 52.5 | 198 | 0 | 30 | 2 | 90 | 200
90.8956995 | 102.3911976 | 52.5 | 198 | 0 | 30 | 2 | 90 | 200
89.892234 | 101.3469424 | 52.5 | 198 | 0 | 30 | 2 | 90 | 200
88.8977175 | 100.0745732 | 52.5 | 198 | 0 | 30 | 2 | 90 | 200
87.88389 | 99.6772528 | 52.5 | 198 | 0 | 30 | 2 | 90 | 200
86.860878 | 99.5430064 | 52.5 | 198 | 0 | 30 | 2 | 90 | 200
85.8633 | 98.3295448 | 52.5 | 198 | 0 | 30 | 2 | 90 | 200
84.851121 | 97.90548 | 52.5 | 198 | 0 | 30 | 2 | 90 | 200
83.8297575 | 97.6478248 | 52.5 | 198 | 0 | 30 | 2 | 90 | 200
82.8350055 | 96.517568 | 52.5 | 198 | 0 | 30 | 2 | 90 | 200
81.8115225 | 96.4182816 | 52.5 | 198 | 0 | 30 | 2 | 90 | 200
80.809941 | 95.540436 | 52.5 | 198 | 0 | 30 | 2 | 90 | 200
79.797291 | 94.9632464 | 52.5 | 198 | 0 | 30 | 2 | 90 | 200
78.783699 | 94.5337628 | 52.5 | 198 | 0 | 30 | 2 | 90 | 200
77.7811755 | 93.6828364 | 52.5 | 198 | 0 | 30 | 2 | 90 | 200
76.7680545 | 93.247934 | 52.5 | 198 | 0 | 30 | 2 | 90 | 200
75.7530495 | 93.025064 | 52.5 | 198 | 0 | 30 | 2 | 90 | 200
74.744874 | 92.3431692 | 52.5 | 198 | 0 | 30 | 2 | 90 | 200
73.736934 | 91.5702036 | 52.5 | 198 | 0 | 30 | 2 | 90 | 200
72.7278165 | 90.955432 | 52.5 | 198 | 0 | 30 | 2 | 90 | 200
71.7151665 | 90.4184464 | 52.5 | 198 | 0 | 30 | 2 | 90 | 200
70.7058135 | 89.870798 | 52.5 | 198 | 0 | 30 | 2 | 90 | 200
69.6936345 | 89.2936084 | 52.5 | 198 | 0 | 30 | 2 | 90 | 200
68.687343 | 88.6790116 | 52.5 | 198 | 0 | 30 | 2 | 90 | 200
67.676106 | 88.0749028 | 52.5 | 198 | 0 | 30 | 2 | 90 | 200
66.6684015 | 87.3958048 | 52.5 | 198 | 0 | 30 | 2 | 90 | 200
65.6604615 | 86.754114 | 52.5 | 198 | 0 | 30 | 2 | 90 | 200
64.645221 | 86.4052132 | 52.5 | 198 | 0 | 30 | 2 | 90 | 200
63.633513 | 85.8199828 | 52.5 | 198 | 0 | 30 | 2 | 90 | 200
62.6328735 | 84.9071772 | 52.5 | 198 | 0 | 30 | 2 | 90 | 200
61.6126875 | 84.8052688 | 52.5 | 198 | 0 | 30 | 2 | 90 | 200
60.6056895 | 84.0588728 | 52.5 | 198 | 0 | 30 | 2 | 90 | 200
59.5986915 | 83.3771528 | 52.5 | 198 | 0 | 30 | 2 | 90 | 200
58.583451 | 83.0174144 | 52.5 | 198 | 0 | 30 | 2 | 90 | 200
57.577866 | 82.5019292 | 52.5 | 198 | 0 | 30 | 2 | 90 | 200
56.566629 | 81.8495756 | 52.5 | 198 | 0 | 30 | 2 | 90 | 200
55.547385 | 81.7824524 | 52.5 | 198 | 0 | 30 | 2 | 90 | 200
54.5514555 | 80.6738708 | 52.5 | 198 | 0 | 30 | 2 | 90 | 200
53.5388055 | 79.9222308 | 52.5 | 198 | 0 | 30 | 2 | 90 | 200
52.517442 | 79.7906064 | 52.5 | 198 | 0 | 30 | 2 | 90 | 200
51.505263 | 79.6026964 | 52.5 | 198 | 0 | 30 | 2 | 90 | 200
50.5074495 | 78.641646 | 52.5 | 198 | 0 | 30 | 2 | 90 | 200
49.5021 | 77.81222 | 52.5 | 198 | 0 | 30 | 2 | 90 | 200
48.4948665 | 76.99066 | 52.5 | 198 | 0 | 30 | 2 | 90 | 200
47.4888105 | 76.0673664 | 52.5 | 198 | 0 | 30 | 2 | 90 | 200
46.4766315 | 75.6672492 | 52.5 | 198 | 0 | 30 | 2 | 90 | 200
45.464688 | 75.3075108 | 52.5 | 198 | 0 | 30 | 2 | 90 | 200
44.447328 | 75.0257332 | 52.5 | 198 | 0 | 30 | 2 | 90 | 200
43.4254935 | 74.7813628 | 52.5 | 198 | 0 | 30 | 2 | 90 | 200
42.411666 | 74.3062564 | 52.5 | 198 | 0 | 30 | 2 | 90 | 200
41.4152655 | 72.708934 | 52.5 | 198 | 0 | 30 | 2 | 90 | 200
40.418394 | 71.766762 | 52.5 | 198 | 0 | 30 | 2 | 90 | 200
39.386433 | 72.666108 | 52.5 | 198 | 0 | 30 | 2 | 90 | 200
38.380377 | 70.9882028 | 52.5 | 198 | 0 | 30 | 2 | 90 | 200
37.3844475 | 70.3842688 | 52.5 | 198 | 0 | 30 | 2 | 90 | 200
36.349896 | 70.34389 | 52.5 | 198 | 0 | 30 | 2 | 90 | 200
35.368332 | 68.9051112 | 52.5 | 198 | 0 | 30 | 2 | 90 | 200
34.3328385 | 69.101062 | 52.5 | 198 | 0 | 30 | 2 | 90 | 200
33.343032 | 67.823274 | 52.5 | 198 | 0 | 30 | 2 | 90 | 200
32.325201 | 66.7763968 | 52.5 | 198 | 0 | 30 | 2 | 90 | 200
31.3005405 | 67.3909936 | 52.5 | 198 | 0 | 30 | 2 | 90 | 200
30.3095565 | 66.0649608 | 52.5 | 198 | 0 | 30 | 2 | 90 | 200
29.303265 | 64.4730572 | 52.5 | 198 | 0 | 30 | 2 | 90 | 200
28.2762495 | 64.7307124 | 52.5 | 198 | 0 | 30 | 2 | 90 | 200
27.259596 | 64.4354752 | 52.5 | 198 | 0 | 30 | 2 | 90 | 200
26.252598 | 63.917368 | 52.5 | 198 | 0 | 30 | 2 | 90 | 200
25.2500745 | 63.1603092 | 52.5 | 198 | 0 | 30 | 2 | 90 | 200
24.2430765 | 62.2609632 | 52.5 | 198 | 0 | 30 | 2 | 90 | 200
23.2341945 | 61.4958636 | 52.5 | 198 | 0 | 30 | 2 | 90 | 200
22.2201315 | 60.7872244 | 52.5 | 198 | 0 | 30 | 2 | 90 | 200
21.202536 | 60.239576 | 52.5 | 198 | 0 | 30 | 2 | 90 | 200
20.1896505 | 59.3321892 | 52.5 | 198 | 0 | 30 | 2 | 90 | 200
19.1864205 | 57.6570808 | 52.5 | 198 | 0 | 30 | 2 | 90 | 200
18.1902555 | 56.559162 | 52.5 | 198 | 0 | 30 | 2 | 90 | 200
17.174073 | 56.629082 | 52.5 | 198 | 0 | 30 | 2 | 90 | 200
16.1503545 | 56.1190156 | 52.5 | 198 | 0 | 30 | 2 | 90 | 200
15.157722 | 53.818298 | 52.5 | 198 | 0 | 30 | 2 | 90 | 200
14.142246 | 53.8988808 | 52.5 | 198 | 0 | 30 | 2 | 90 | 200
13.1222955 | 52.7472984 | 52.5 | 198 | 0 | 30 | 2 | 90 | 200
12.1233045 | 52.1807716 | 52.5 | 198 | 0 | 30 | 2 | 90 | 200
11.1002925 | 50.8788612 | 52.5 | 198 | 0 | 30 | 2 | 90 | 200
10.1017725 | 50.2910088 | 52.5 | 198 | 0 | 30 | 2 | 90 | 200
9.094539 | 47.998332 | 52.5 | 198 | 0 | 30 | 2 | 90 | 200
8.0745885 | 48.0037508 | 52.5 | 198 | 0 | 30 | 2 | 90 | 200
7.0699455 | 46.9568736 | 52.5 | 198 | 0 | 30 | 2 | 90 | 200
6.0629475 | 44.6856972 | 52.5 | 198 | 0 | 30 | 2 | 90 | 200
5.0404065 | 43.7381064 | 52.5 | 198 | 0 | 30 | 2 | 90 | 200
4.0414155 | 42.2697864 | 52.5 | 198 | 0 | 30 | 2 | 90 | 200
3.0245265 | 40.3503076 | 52.5 | 198 | 0 | 30 | 2 | 90 | 200
2.022003 | 38.1303476 | 52.5 | 198 | 0 | 30 | 2 | 90 | 200
1.0072335 | 35.7770152 | 52.5 | 198 | 0 | 30 | 2 | 90 | 200
0 | 6.6847016 | 52.5 | 198 | 0 | 30 | 2 | 90 | 200
99.9845865 | 146.2555096 | 52.5 | 196 | 0 | 30 | 4 | 90 | 200
98.9874795 | 145.1334684 | 52.5 | 196 | 0 | 30 | 4 | 90 | 200
97.9922565 | 143.944304 | 52.5 | 196 | 0 | 30 | 4 | 90 | 200
96.984081 | 143.1657448 | 52.5 | 196 | 0 | 30 | 4 | 90 | 200
95.9707245 | 142.5160132 | 52.5 | 196 | 0 | 30 | 4 | 90 | 200
94.9571325 | 141.9416204 | 52.5 | 196 | 0 | 30 | 4 | 90 | 200
93.9468375 | 141.16848 | 52.5 | 196 | 0 | 30 | 4 | 90 | 200
92.9393685 | 140.3551356 | 52.5 | 196 | 0 | 30 | 4 | 90 | 200
91.9309575 | 139.6436996 | 52.5 | 196 | 0 | 30 | 4 | 90 | 200
90.916659 | 139.1497148 | 52.5 | 196 | 0 | 30 | 4 | 90 | 200
89.9000055 | 138.6316076 | 52.5 | 196 | 0 | 30 | 4 | 90 | 200
88.8779355 | 138.3283296 | 52.5 | 196 | 0 | 30 | 4 | 90 | 200
87.877767 | 137.114868 | 52.5 | 196 | 0 | 30 | 4 | 90 | 200
86.8790115 | 136.0786536 | 52.5 | 196 | 0 | 30 | 4 | 90 | 200
85.8536445 | 136.1216544 | 52.5 | 196 | 0 | 30 | 4 | 90 | 200
84.849237 | 135.010276 | 52.5 | 196 | 0 | 30 | 4 | 90 | 200
83.841768 | 134.48675 | 52.5 | 196 | 0 | 30 | 4 | 90 | 200
82.8232305 | 134.1700124 | 52.5 | 196 | 0 | 30 | 4 | 90 | 200
81.820236 | 133.2734632 | 52.5 | 196 | 0 | 30 | 4 | 90 | 200
80.8068795 | 132.6532728 | 52.5 | 196 | 0 | 30 | 4 | 90 | 200
79.7975265 | 132.0197976 | 52.5 | 196 | 0 | 30 | 4 | 90 | 200
78.7900575 | 131.1473708 | 52.5 | 196 | 0 | 30 | 4 | 90 | 200
77.7731685 | 130.991624 | 52.5 | 196 | 0 | 30 | 4 | 90 | 200
76.7638155 | 130.3848932 | 52.5 | 196 | 0 | 30 | 4 | 90 | 200
75.759879 | 129.5365888 | 52.5 | 196 | 0 | 30 | 4 | 90 | 200
74.749113 | 128.8761944 | 52.5 | 196 | 0 | 30 | 4 | 90 | 200
73.7357565 | 128.4038848 | 52.5 | 196 | 0 | 30 | 4 | 90 | 200
72.7259325 | 127.8857776 | 52.5 | 196 | 0 | 30 | 4 | 90 | 200
71.716344 | 127.1904232 | 52.5 | 196 | 0 | 30 | 4 | 90 | 200
70.708875 | 126.5756516 | 52.5 | 196 | 0 | 30 | 4 | 90 | 200
69.6969315 | 125.8025112 | 52.5 | 196 | 0 | 30 | 4 | 90 | 200
68.688756 | 125.096494 | 52.5 | 196 | 0 | 30 | 4 | 90 | 200
67.6739865 | 124.68047 | 52.5 | 196 | 0 | 30 | 4 | 90 | 200
66.6646335 | 123.8697476 | 52.5 | 196 | 0 | 30 | 4 | 90 | 200
65.653632 | 123.10727 | 52.5 | 196 | 0 | 30 | 4 | 90 | 200
64.649931 | 122.23764 | 52.5 | 196 | 0 | 30 | 4 | 90 | 200
63.635397 | 121.8134004 | 52.5 | 196 | 0 | 30 | 4 | 90 | 200
62.619921 | 121.3865388 | 52.5 | 196 | 0 | 30 | 4 | 90 | 200
61.6202235 | 120.216078 | 52.5 | 196 | 0 | 30 | 4 | 90 | 200
60.599331 | 120.1867116 | 52.5 | 196 | 0 | 30 | 4 | 90 | 200
59.597043 | 119.1477004 | 52.5 | 196 | 0 | 30 | 4 | 90 | 200
58.583451 | 118.6456748 | 52.5 | 196 | 0 | 30 | 4 | 90 | 200
57.576453 | 117.6846244 | 52.5 | 196 | 0 | 30 | 4 | 90 | 200
56.556267 | 117.5933788 | 52.5 | 196 | 0 | 30 | 4 | 90 | 200
55.567167 | 116.0338132 | 52.5 | 196 | 0 | 30 | 4 | 90 | 200
54.5439195 | 115.628452 | 52.5 | 196 | 0 | 30 | 4 | 90 | 200
53.525382 | 115.8324436 | 52.5 | 196 | 0 | 30 | 4 | 90 | 200
52.5280395 | 114.6674016 | 52.5 | 196 | 0 | 30 | 4 | 90 | 200
51.524574 | 113.338572 | 52.5 | 196 | 0 | 30 | 4 | 90 | 200
50.5069785 | 112.9117104 | 52.5 | 196 | 0 | 30 | 4 | 90 | 200
49.489383 | 112.5760944 | 52.5 | 196 | 0 | 30 | 4 | 90 | 200
48.475791 | 112.0768656 | 52.5 | 196 | 0 | 30 | 4 | 90 | 200
47.4643185 | 111.4299308 | 52.5 | 196 | 0 | 30 | 4 | 90 | 200
46.452846 | 110.6969944 | 52.5 | 196 | 0 | 30 | 4 | 90 | 200
45.447261 | 109.6473204 | 52.5 | 196 | 0 | 30 | 4 | 90 | 200
44.44356 | 108.72123 | 52.5 | 196 | 0 | 30 | 4 | 90 | 200
43.444098 | 107.6178924 | 52.5 | 196 | 0 | 30 | 4 | 90 | 200
42.435687 | 107.027418 | 52.5 | 196 | 0 | 30 | 4 | 90 | 200
41.4086715 | 107.2689916 | 52.5 | 196 | 0 | 30 | 4 | 90 | 200
40.391547 | 106.1387348 | 52.5 | 196 | 0 | 30 | 4 | 90 | 200
39.405273 | 104.36434 | 52.5 | 196 | 0 | 30 | 4 | 90 | 200
38.3839095 | 104.6489144 | 52.5 | 196 | 0 | 30 | 4 | 90 | 200
37.363017 | 103.5562396 | 52.5 | 196 | 0 | 30 | 4 | 90 | 200
36.374388 | 102.9710092 | 52.5 | 196 | 0 | 30 | 4 | 90 | 200
35.3421915 | 102.377738 | 52.5 | 196 | 0 | 30 | 4 | 90 | 200
34.355211 | 101.3362796 | 52.5 | 196 | 0 | 30 | 4 | 90 | 200
33.3272535 | 100.6919668 | 52.5 | 196 | 0 | 30 | 4 | 90 | 200
32.3164875 | 100.496016 | 52.5 | 196 | 0 | 30 | 4 | 90 | 200
31.3269165 | 98.4746288 | 52.5 | 196 | 0 | 30 | 4 | 90 | 200
30.2926005 | 98.05843 | 52.5 | 196 | 0 | 30 | 4 | 90 | 200
29.2799505 | 98.0101852 | 52.5 | 196 | 0 | 30 | 4 | 90 | 200
28.286376 | 96.7511008 | 52.5 | 196 | 0 | 30 | 4 | 90 | 200
27.28503 | 95.2934436 | 52.5 | 196 | 0 | 30 | 4 | 90 | 200
26.278974 | 93.7499596 | 52.5 | 196 | 0 | 30 | 4 | 90 | 200
25.261143 | 93.062646 | 52.5 | 196 | 0 | 30 | 4 | 90 | 200
24.2463735 | 92.195638 | 52.5 | 196 | 0 | 30 | 4 | 90 | 200
23.2356075 | 91.1003412 | 52.5 | 196 | 0 | 30 | 4 | 90 | 200
22.232142 | 90.128628 | 52.5 | 196 | 0 | 30 | 4 | 90 | 200
21.224673 | 89.1380364 | 52.5 | 196 | 0 | 30 | 4 | 90 | 200
20.209197 | 89.0252904 | 52.5 | 196 | 0 | 30 | 4 | 90 | 200
19.1911305 | 88.4211816 | 52.5 | 196 | 0 | 30 | 4 | 90 | 200
18.1709445 | 87.6695416 | 52.5 | 196 | 0 | 30 | 4 | 90 | 200
17.1677145 | 85.2562528 | 52.5 | 196 | 0 | 30 | 4 | 90 | 200
16.168017 | 84.722064 | 52.5 | 196 | 0 | 30 | 4 | 90 | 200
15.1461825 | 84.4776936 | 52.5 | 196 | 0 | 30 | 4 | 90 | 200
14.1429525 | 81.8039528 | 52.5 | 196 | 0 | 30 | 4 | 90 | 200
13.134306 | 81.753086 | 52.5 | 196 | 0 | 30 | 4 | 90 | 200
12.115533 | 79.6268188 | 52.5 | 196 | 0 | 30 | 4 | 90 | 200
11.1130095 | 79.2134168 | 52.5 | 196 | 0 | 30 | 4 | 90 | 200
10.103892 | 76.800128 | 52.5 | 196 | 0 | 30 | 4 | 90 | 200
9.093126 | 76.4564712 | 52.5 | 196 | 0 | 30 | 4 | 90 | 200
8.08707 | 74.3518792 | 52.5 | 196 | 0 | 30 | 4 | 90 | 200
7.0633515 | 72.9748048 | 52.5 | 196 | 0 | 30 | 4 | 90 | 200
6.052821 | 72.2714096 | 52.5 | 196 | 0 | 30 | 4 | 90 | 200
5.0507685 | 70.188318 | 52.5 | 196 | 0 | 30 | 4 | 90 | 200
4.0404735 | 67.7802732 | 52.5 | 196 | 0 | 30 | 4 | 90 | 200
3.031827 | 64.6850896 | 52.5 | 196 | 0 | 30 | 4 | 90 | 200
2.015409 | 61.862594 | 52.5 | 196 | 0 | 30 | 4 | 90 | 200
1.0279575 | 57.545034 | 52.5 | 196 | 0 | 30 | 4 | 90 | 200
0 | 10.6454948 | 52.5 | 196 | 0 | 30 | 4 | 90 | 200
99.999894 | 32.2754216 | 42.5 | 199 | 0 | 30 | 1 | 110 | 200
98.981592 | 32.3881676 | 42.5 | 199 | 0 | 30 | 1 | 110 | 200
97.9757715 | 32.0123476 | 42.5 | 199 | 0 | 30 | 1 | 110 | 200
96.9720705 | 31.5587416 | 42.5 | 199 | 0 | 30 | 1 | 110 | 200
95.962953 | 31.094298 | 42.5 | 199 | 0 | 30 | 1 | 110 | 200
94.954071 | 30.6593956 | 42.5 | 199 | 0 | 30 | 1 | 110 | 200
93.94566 | 30.4365256 | 42.5 | 199 | 0 | 30 | 1 | 110 | 200
92.93301 | 30.2486156 | 42.5 | 199 | 0 | 30 | 1 | 110 | 200
91.9191825 | 30.0635024 | 42.5 | 199 | 0 | 30 | 1 | 110 | 200
90.904884 | 29.8352136 | 42.5 | 199 | 0 | 30 | 1 | 110 | 200
89.8915275 | 29.55868 | 42.5 | 199 | 0 | 30 | 1 | 110 | 200
88.8887685 | 29.070114 | 42.5 | 199 | 0 | 30 | 1 | 110 | 200
87.8817705 | 28.6621308 | 42.5 | 199 | 0 | 30 | 1 | 110 | 200
86.8658235 | 28.6997128 | 42.5 | 199 | 0 | 30 | 1 | 110 | 200
85.856235 | 28.3480152 | 42.5 | 199 | 0 | 30 | 1 | 110 | 200
84.852063 | 27.86749 | 42.5 | 199 | 0 | 30 | 1 | 110 | 200
83.8321125 | 28.0608188 | 42.5 | 199 | 0 | 30 | 1 | 110 | 200
82.831002 | 27.2420556 | 42.5 | 199 | 0 | 30 | 1 | 110 | 200
81.8127 | 27.601794 | 42.5 | 199 | 0 | 30 | 1 | 110 | 200
80.8097055 | 26.9844004 | 42.5 | 199 | 0 | 30 | 1 | 110 | 200
79.7961135 | 26.8286536 | 42.5 | 199 | 0 | 30 | 1 | 110 | 200
78.78888 | 26.6487844 | 42.5 | 199 | 0 | 30 | 1 | 110 | 200
77.778114 | 26.3937512 | 42.5 | 199 | 0 | 30 | 1 | 110 | 200
76.7661705 | 26.2944648 | 42.5 | 199 | 0 | 30 | 1 | 110 | 200
75.756111 | 26.1145956 | 42.5 | 199 | 0 | 30 | 1 | 110 | 200
74.7460515 | 25.7843984 | 42.5 | 199 | 0 | 30 | 1 | 110 | 200
73.7362275 | 25.6716524 | 42.5 | 199 | 0 | 30 | 1 | 110 | 200
72.727581 | 25.4863644 | 42.5 | 199 | 0 | 30 | 1 | 110 | 200
71.7179925 | 25.2260872 | 42.5 | 199 | 0 | 30 | 1 | 110 | 200
70.707933 | 25.011258 | 42.5 | 199 | 0 | 30 | 1 | 110 | 200
69.695283 | 24.9441348 | 42.5 | 199 | 0 | 30 | 1 | 110 | 200
68.686401 | 24.6541416 | 42.5 | 199 | 0 | 30 | 1 | 110 | 200
67.674693 | 24.562896 | 42.5 | 199 | 0 | 30 | 1 | 110 | 200
66.6669885 | 24.1790352 | 42.5 | 199 | 0 | 30 | 1 | 110 | 200
65.656929 | 24.149494 | 42.5 | 199 | 0 | 30 | 1 | 110 | 200
64.6440435 | 24.10929 | 42.5 | 199 | 0 | 30 | 1 | 110 | 200
63.6313935 | 24.0395448 | 42.5 | 199 | 0 | 30 | 1 | 110 | 200
62.6239245 | 23.660928 | 42.5 | 199 | 0 | 30 | 1 | 110 | 200
61.615749 | 23.583142 | 42.5 | 199 | 0 | 30 | 1 | 110 | 200
60.6005085 | 23.5214376 | 42.5 | 199 | 0 | 30 | 1 | 110 | 200
59.5996335 | 22.8287052 | 42.5 | 199 | 0 | 30 | 1 | 110 | 200
58.581096 | 23.09982 | 42.5 | 199 | 0 | 30 | 1 | 110 | 200
57.5799855 | 22.7026744 | 42.5 | 199 | 0 | 30 | 1 | 110 | 200
56.560977 | 22.6516328 | 42.5 | 199 | 0 | 30 | 1 | 110 | 200
55.5513885 | 22.8073796 | 42.5 | 199 | 0 | 30 | 1 | 110 | 200
54.5519265 | 22.0637804 | 42.5 | 199 | 0 | 30 | 1 | 110 | 200
53.5331535 | 22.2113116 | 42.5 | 199 | 0 | 30 | 1 | 110 | 200
52.5195615 | 22.460926 | 42.5 | 199 | 0 | 30 | 1 | 110 | 200
51.5125635 | 22.1120252 | 42.5 | 199 | 0 | 30 | 1 | 110 | 200
50.509569 | 21.706664 | 42.5 | 199 | 0 | 30 | 1 | 110 | 200
49.501158 | 21.3845076 | 42.5 | 199 | 0 | 30 | 1 | 110 | 200
48.4887435 | 21.3067216 | 42.5 | 199 | 0 | 30 | 1 | 110 | 200
47.478684 | 21.1670564 | 42.5 | 199 | 0 | 30 | 1 | 110 | 200
46.4676825 | 21.0543104 | 42.5 | 199 | 0 | 30 | 1 | 110 | 200
45.4620975 | 20.7429916 | 42.5 | 199 | 0 | 30 | 1 | 110 | 200
44.4527445 | 20.72691 | 42.5 | 199 | 0 | 30 | 1 | 110 | 200
43.437504 | 20.7858176 | 42.5 | 199 | 0 | 30 | 1 | 110 | 200
42.4147275 | 21.2663428 | 42.5 | 199 | 0 | 30 | 1 | 110 | 200
41.4091425 | 20.539 | 42.5 | 199 | 0 | 30 | 1 | 110 | 200
40.4092095 | 19.902728 | 42.5 | 199 | 0 | 30 | 1 | 110 | 200
39.3946755 | 20.4556204 | 42.5 | 199 | 0 | 30 | 1 | 110 | 200
38.3768445 | 20.1523424 | 42.5 | 199 | 0 | 30 | 1 | 110 | 200
37.3802085 | 19.56449 | 42.5 | 199 | 0 | 30 | 1 | 110 | 200
36.353664 | 20.2839668 | 42.5 | 199 | 0 | 30 | 1 | 110 | 200
35.3591475 | 19.15371 | 42.5 | 199 | 0 | 30 | 1 | 110 | 200
34.3351935 | 19.9537696 | 42.5 | 199 | 0 | 30 | 1 | 110 | 200
33.340206 | 18.9470964 | 42.5 | 199 | 0 | 30 | 1 | 110 | 200
32.317194 | 19.1858732 | 42.5 | 199 | 0 | 30 | 1 | 110 | 200
31.3123155 | 19.2853344 | 42.5 | 199 | 0 | 30 | 1 | 110 | 200
30.3114405 | 18.3054056 | 42.5 | 199 | 0 | 30 | 1 | 110 | 200
29.2917255 | 18.21416 | 42.5 | 199 | 0 | 30 | 1 | 110 | 200
28.274601 | 18.8610948 | 42.5 | 199 | 0 | 30 | 1 | 110 | 200
27.268074 | 18.477234 | 42.5 | 199 | 0 | 30 | 1 | 110 | 200
26.264844 | 18.1309552 | 42.5 | 199 | 0 | 30 | 1 | 110 | 200
25.255491 | 18.0423316 | 42.5 | 199 | 0 | 30 | 1 | 110 | 200
24.247551 | 17.5913476 | 42.5 | 199 | 0 | 30 | 1 | 110 | 200
23.2384335 | 17.1538232 | 42.5 | 199 | 0 | 30 | 1 | 110 | 200
22.2248415 | 17.1725268 | 42.5 | 199 | 0 | 30 | 1 | 110 | 200
21.2131335 | 17.1833644 | 42.5 | 199 | 0 | 30 | 1 | 110 | 200
20.1948315 | 17.4303568 | 42.5 | 199 | 0 | 30 | 1 | 110 | 200
19.1845365 | 16.8746676 | 42.5 | 199 | 0 | 30 | 1 | 110 | 200
18.182013 | 16.1041492 | 42.5 | 199 | 0 | 30 | 1 | 110 | 200
17.175486 | 15.9431584 | 42.5 | 199 | 0 | 30 | 1 | 110 | 200
16.1574195 | 16.5551332 | 42.5 | 199 | 0 | 30 | 1 | 110 | 200
15.150186 | 15.5269596 | 42.5 | 199 | 0 | 30 | 1 | 110 | 200
14.146485 | 15.357928 | 42.5 | 199 | 0 | 30 | 1 | 110 | 200
13.1237085 | 15.5753792 | 42.5 | 199 | 0 | 30 | 1 | 110 | 200
12.1237755 | 14.9606076 | 42.5 | 199 | 0 | 30 | 1 | 110 | 200
11.1068865 | 14.5928284 | 42.5 | 199 | 0 | 30 | 1 | 110 | 200
10.1060115 | 14.4479192 | 42.5 | 199 | 0 | 30 | 1 | 110 | 200
9.087945 | 13.8438104 | 42.5 | 199 | 0 | 30 | 1 | 110 | 200
8.0783565 | 14.122966 | 42.5 | 199 | 0 | 30 | 1 | 110 | 200
7.0666485 | 13.7955656 | 42.5 | 199 | 0 | 30 | 1 | 110 | 200
6.061299 | 12.579482 | 42.5 | 199 | 0 | 30 | 1 | 110 | 200
5.0441745 | 12.7888924 | 42.5 | 199 | 0 | 30 | 1 | 110 | 200
4.0404735 | 12.69485 | 42.5 | 199 | 0 | 30 | 1 | 110 | 200
3.02853 | 11.8573832 | 42.5 | 199 | 0 | 30 | 1 | 110 | 200
2.02059 | 11.5051612 | 42.5 | 199 | 0 | 30 | 1 | 110 | 200
1.0091175 | 10.8788528 | 42.5 | 199 | 0 | 30 | 1 | 110 | 200
0 | 0 | 42.5 | 199 | 0 | 30 | 1 | 110 | 200
99.9921225 | 30.267494 | 42.5 | 198 | 0 | 30 | 2 | 110 | 200
98.993838 | 29.3546884 | 42.5 | 198 | 0 | 30 | 2 | 110 | 200
97.985427 | 28.9627868 | 42.5 | 198 | 0 | 30 | 2 | 110 | 200
96.9734835 | 28.6004264 | 42.5 | 198 | 0 | 30 | 2 | 110 | 200
95.961069 | 28.388394 | 42.5 | 198 | 0 | 30 | 2 | 110 | 200
94.948419 | 28.2889328 | 42.5 | 198 | 0 | 30 | 2 | 110 | 200
93.936711 | 28.052778 | 42.5 | 198 | 0 | 30 | 2 | 110 | 200
92.925945 | 27.6661204 | 42.5 | 198 | 0 | 30 | 2 | 110 | 200
91.9257765 | 26.9359808 | 42.5 | 198 | 0 | 30 | 2 | 110 | 200
90.9126555 | 26.8796952 | 42.5 | 198 | 0 | 30 | 2 | 110 | 200
89.902125 | 26.6702848 | 42.5 | 198 | 0 | 30 | 2 | 110 | 200
88.884294 | 26.5736204 | 42.5 | 198 | 0 | 30 | 2 | 110 | 200
87.872586 | 26.2649236 | 42.5 | 198 | 0 | 30 | 2 | 110 | 200
86.8728885 | 25.7038156 | 42.5 | 198 | 0 | 30 | 2 | 110 | 200
85.857177 | 25.6931528 | 42.5 | 198 | 0 | 30 | 2 | 110 | 200
84.84594 | 25.311914 | 42.5 | 198 | 0 | 30 | 2 | 110 | 200
83.8410615 | 25.0005952 | 42.5 | 198 | 0 | 30 | 2 | 110 | 200
82.8199335 | 25.2180464 | 42.5 | 198 | 0 | 30 | 2 | 110 | 200
81.8195295 | 24.6032748 | 42.5 | 198 | 0 | 30 | 2 | 110 | 200
80.8049955 | 24.3991084 | 42.5 | 198 | 0 | 30 | 2 | 110 | 200
79.797762 | 24.2676588 | 42.5 | 198 | 0 | 30 | 2 | 110 | 200
78.7886445 | 23.9133392 | 42.5 | 198 | 0 | 30 | 2 | 110 | 200
77.7759945 | 23.92138 | 42.5 | 198 | 0 | 30 | 2 | 110 | 200
76.766877 | 23.73347 | 42.5 | 198 | 0 | 30 | 2 | 110 | 200
75.756582 | 23.4462736 | 42.5 | 198 | 0 | 30 | 2 | 110 | 200
74.749113 | 23.2609856 | 42.5 | 198 | 0 | 30 | 2 | 110 | 200
73.7371695 | 23.097198 | 42.5 | 198 | 0 | 30 | 2 | 110 | 200
72.726639 | 22.9334104 | 42.5 | 198 | 0 | 30 | 2 | 110 | 200
71.7184635 | 22.643592 | 42.5 | 198 | 0 | 30 | 2 | 110 | 200
70.7067555 | 22.611254 | 42.5 | 198 | 0 | 30 | 2 | 110 | 200
69.696696 | 22.3938028 | 42.5 | 198 | 0 | 30 | 2 | 110 | 200
68.6861655 | 22.3348952 | 42.5 | 198 | 0 | 30 | 2 | 110 | 200
67.675164 | 22.085106 | 42.5 | 198 | 0 | 30 | 2 | 110 | 200
66.665811 | 22.1094032 | 42.5 | 198 | 0 | 30 | 2 | 110 | 200
65.6529255 | 21.9510344 | 42.5 | 198 | 0 | 30 | 2 | 110 | 200
64.648047 | 21.558958 | 42.5 | 198 | 0 | 30 | 2 | 110 | 200
63.639165 | 21.371048 | 42.5 | 198 | 0 | 30 | 2 | 110 | 200
62.6225115 | 21.4972536 | 42.5 | 198 | 0 | 30 | 2 | 110 | 200
61.615278 | 21.1885568 | 42.5 | 198 | 0 | 30 | 2 | 110 | 200
60.606396 | 21.0597292 | 42.5 | 198 | 0 | 30 | 2 | 110 | 200
59.5925685 | 21.0356068 | 42.5 | 198 | 0 | 30 | 2 | 110 | 200
58.5893385 | 20.6463272 | 42.5 | 198 | 0 | 30 | 2 | 110 | 200
57.5719785 | 20.7938584 | 42.5 | 198 | 0 | 30 | 2 | 110 | 200
56.5645095 | 20.6999908 | 42.5 | 198 | 0 | 30 | 2 | 110 | 200
55.5570405 | 20.3376304 | 42.5 | 198 | 0 | 30 | 2 | 110 | 200
54.5401515 | 20.4851616 | 42.5 | 198 | 0 | 30 | 2 | 110 | 200
53.530563 | 20.4986212 | 42.5 | 198 | 0 | 30 | 2 | 110 | 200
52.5303945 | 19.7578188 | 42.5 | 198 | 0 | 30 | 2 | 110 | 200
51.5168025 | 19.6987364 | 42.5 | 198 | 0 | 30 | 2 | 110 | 200
50.5022685 | 19.8195232 | 42.5 | 198 | 0 | 30 | 2 | 110 | 200
49.4886765 | 19.9268504 | 42.5 | 198 | 0 | 30 | 2 | 110 | 200
48.4769685 | 19.9509728 | 42.5 | 198 | 0 | 30 | 2 | 110 | 200
47.4666735 | 19.8812276 | 42.5 | 198 | 0 | 30 | 2 | 110 | 200
46.458498 | 19.6181536 | 42.5 | 198 | 0 | 30 | 2 | 110 | 200
45.4474965 | 19.5699088 | 42.5 | 198 | 0 | 30 | 2 | 110 | 200
44.439321 | 19.116128 | 42.5 | 198 | 0 | 30 | 2 | 110 | 200
43.4353845 | 18.6410216 | 42.5 | 198 | 0 | 30 | 2 | 110 | 200
42.4302705 | 18.6088584 | 42.5 | 198 | 0 | 30 | 2 | 110 | 200
41.413617 | 18.9442996 | 42.5 | 198 | 0 | 30 | 2 | 110 | 200
40.394373 | 18.9979632 | 42.5 | 198 | 0 | 30 | 2 | 110 | 200
39.39444 | 18.3054056 | 42.5 | 198 | 0 | 30 | 2 | 110 | 200
38.3853225 | 18.4665712 | 42.5 | 198 | 0 | 30 | 2 | 110 | 200
37.365372 | 18.3699068 | 42.5 | 198 | 0 | 30 | 2 | 110 | 200
36.369207 | 17.9189228 | 42.5 | 198 | 0 | 30 | 2 | 110 | 200
35.34384 | 18.1496588 | 42.5 | 198 | 0 | 30 | 2 | 110 | 200
34.348617 | 17.5833068 | 42.5 | 198 | 0 | 30 | 2 | 110 | 200
33.3244275 | 17.7390536 | 42.5 | 198 | 0 | 30 | 2 | 110 | 200
32.3249655 | 17.688012 | 42.5 | 198 | 0 | 30 | 2 | 110 | 200
31.3184385 | 17.0034952 | 42.5 | 198 | 0 | 30 | 2 | 110 | 200
30.294249 | 17.4008156 | 42.5 | 198 | 0 | 30 | 2 | 110 | 200
29.2860735 | 17.5055208 | 42.5 | 198 | 0 | 30 | 2 | 110 | 200
28.284963 | 17.2585284 | 42.5 | 198 | 0 | 30 | 2 | 110 | 200
27.2791425 | 16.4156428 | 42.5 | 198 | 0 | 30 | 2 | 110 | 200
26.264373 | 16.3270192 | 42.5 | 198 | 0 | 30 | 2 | 110 | 200
25.2505455 | 16.3431008 | 42.5 | 198 | 0 | 30 | 2 | 110 | 200
24.2407215 | 16.0129036 | 42.5 | 198 | 0 | 30 | 2 | 110 | 200
23.2313685 | 15.8760352 | 42.5 | 198 | 0 | 30 | 2 | 110 | 200
22.2220155 | 15.5269596 | 42.5 | 198 | 0 | 30 | 2 | 110 | 200
21.216195 | 15.3390496 | 42.5 | 198 | 0 | 30 | 2 | 110 | 200
20.204958 | 15.400754 | 42.5 | 198 | 0 | 30 | 2 | 110 | 200
19.195605 | 15.5162968 | 42.5 | 198 | 0 | 30 | 2 | 110 | 200
18.1761255 | 15.6316648 | 42.5 | 198 | 0 | 30 | 2 | 110 | 200
17.166537 | 14.799442 | 42.5 | 198 | 0 | 30 | 2 | 110 | 200
16.163778 | 14.606288 | 42.5 | 198 | 0 | 30 | 2 | 110 | 200
15.1490085 | 15.0813944 | 42.5 | 198 | 0 | 30 | 2 | 110 | 200
14.1396555 | 13.854648 | 42.5 | 198 | 0 | 30 | 2 | 110 | 200
13.1312445 | 14.606288 | 42.5 | 198 | 0 | 30 | 2 | 110 | 200
12.1157685 | 14.3699584 | 42.5 | 198 | 0 | 30 | 2 | 110 | 200
11.1172485 | 13.478828 | 42.5 | 198 | 0 | 30 | 2 | 110 | 200
10.0980045 | 13.290918 | 42.5 | 198 | 0 | 30 | 2 | 110 | 200
9.0877095 | 13.6478596 | 42.5 | 198 | 0 | 30 | 2 | 110 | 200
8.0830665 | 12.5660224 | 42.5 | 198 | 0 | 30 | 2 | 110 | 200
7.0652355 | 12.957924 | 42.5 | 198 | 0 | 30 | 2 | 110 | 200
6.054234 | 12.9498832 | 42.5 | 198 | 0 | 30 | 2 | 110 | 200
5.051004 | 12.5579816 | 42.5 | 198 | 0 | 30 | 2 | 110 | 200
4.037883 | 11.8037196 | 42.5 | 198 | 0 | 30 | 2 | 110 | 200
3.030414 | 10.8050872 | 42.5 | 198 | 0 | 30 | 2 | 110 | 200
2.018706 | 10.2165356 | 42.5 | 198 | 0 | 30 | 2 | 110 | 200
1.010766 | 9.534466 | 42.5 | 198 | 0 | 30 | 2 | 110 | 200
0 | 0 | 42.5 | 198 | 0 | 30 | 2 | 110 | 200
100.0095495 | 41.8483436 | 42.5 | 196 | 0 | 30 | 4 | 110 | 200
98.9921895 | 41.9395892 | 42.5 | 196 | 0 | 30 | 4 | 110 | 200
97.970355 | 42.3851544 | 42.5 | 196 | 0 | 30 | 4 | 110 | 200
96.958647 | 42.2778272 | 42.5 | 196 | 0 | 30 | 4 | 110 | 200
95.952591 | 41.8079648 | 42.5 | 196 | 0 | 30 | 4 | 110 | 200
94.9477125 | 41.5261872 | 42.5 | 196 | 0 | 30 | 4 | 110 | 200
93.9360045 | 41.4429824 | 42.5 | 196 | 0 | 30 | 4 | 110 | 200
92.9228835 | 41.3597776 | 42.5 | 196 | 0 | 30 | 4 | 110 | 200
91.9097625 | 41.120826 | 42.5 | 196 | 0 | 30 | 4 | 110 | 200
90.9018225 | 40.82017 | 42.5 | 196 | 0 | 30 | 4 | 110 | 200
89.900241 | 40.2831844 | 42.5 | 196 | 0 | 30 | 4 | 110 | 200
88.893714 | 39.9772844 | 42.5 | 196 | 0 | 30 | 4 | 110 | 200
87.879651 | 39.8376192 | 42.5 | 196 | 0 | 30 | 4 | 110 | 200
86.86182 | 39.9690688 | 42.5 | 196 | 0 | 30 | 4 | 110 | 200
85.8621225 | 39.354472 | 42.5 | 196 | 0 | 30 | 4 | 110 | 200
84.848295 | 39.31689 | 42.5 | 196 | 0 | 30 | 4 | 110 | 200
83.8330545 | 39.0994388 | 42.5 | 196 | 0 | 30 | 4 | 110 | 200
82.8317085 | 38.7503632 | 42.5 | 196 | 0 | 30 | 4 | 110 | 200
81.813642 | 38.795986 | 42.5 | 196 | 0 | 30 | 4 | 110 | 200
80.807586 | 38.4631668 | 42.5 | 196 | 0 | 30 | 4 | 110 | 200
79.8012945 | 38.0765092 | 42.5 | 196 | 0 | 30 | 4 | 110 | 200
78.7839345 | 38.2215932 | 42.5 | 196 | 0 | 30 | 4 | 110 | 200
77.777643 | 37.8242728 | 42.5 | 196 | 0 | 30 | 4 | 110 | 200
76.7694675 | 37.6122404 | 42.5 | 196 | 0 | 30 | 4 | 110 | 200
75.7558755 | 37.6524444 | 42.5 | 196 | 0 | 30 | 4 | 110 | 200
74.743932 | 37.5021164 | 42.5 | 196 | 0 | 30 | 4 | 110 | 200
73.7385825 | 37.104796 | 42.5 | 196 | 0 | 30 | 4 | 110 | 200
72.726639 | 37.0511324 | 42.5 | 196 | 0 | 30 | 4 | 110 | 200
71.717286 | 36.7611392 | 42.5 | 196 | 0 | 30 | 4 | 110 | 200
70.7058135 | 36.7558952 | 42.5 | 196 | 0 | 30 | 4 | 110 | 200
69.6941055 | 36.5893108 | 42.5 | 196 | 0 | 30 | 4 | 110 | 200
68.6875785 | 36.2189096 | 42.5 | 196 | 0 | 30 | 4 | 110 | 200
67.675635 | 36.08746 | 42.5 | 196 | 0 | 30 | 4 | 110 | 200
66.6669885 | 35.904794 | 42.5 | 196 | 0 | 30 | 4 | 110 | 200
65.656929 | 35.7705476 | 42.5 | 196 | 0 | 30 | 4 | 110 | 200
64.641924 | 35.7974668 | 42.5 | 196 | 0 | 30 | 4 | 110 | 200
63.634455 | 35.416228 | 42.5 | 196 | 0 | 30 | 4 | 110 | 200
62.628399 | 35.0538676 | 42.5 | 196 | 0 | 30 | 4 | 110 | 200
61.61151 | 35.3062788 | 42.5 | 196 | 0 | 30 | 4 | 110 | 200
60.6052185 | 34.8713764 | 42.5 | 196 | 0 | 30 | 4 | 110 | 200
59.5930395 | 34.852498 | 42.5 | 196 | 0 | 30 | 4 | 110 | 200
58.5822735 | 34.5948428 | 42.5 | 196 | 0 | 30 | 4 | 110 | 200
57.572214 | 34.4660152 | 42.5 | 196 | 0 | 30 | 4 | 110 | 200
56.5678065 | 34.0284908 | 42.5 | 196 | 0 | 30 | 4 | 110 | 200
55.5504465 | 34.0578572 | 42.5 | 196 | 0 | 30 | 4 | 110 | 200
54.5495715 | 33.7841204 | 42.5 | 196 | 0 | 30 | 4 | 110 | 200
53.5378635 | 33.6042512 | 42.5 | 196 | 0 | 30 | 4 | 110 | 200
52.5214455 | 33.652496 | 42.5 | 196 | 0 | 30 | 4 | 110 | 200
51.508089 | 33.6579148 | 42.5 | 196 | 0 | 30 | 4 | 110 | 200
50.501562 | 33.4834644 | 42.5 | 196 | 0 | 30 | 4 | 110 | 200
49.4985675 | 33.0674404 | 42.5 | 196 | 0 | 30 | 4 | 110 | 200
48.492276 | 32.6271192 | 42.5 | 196 | 0 | 30 | 4 | 110 | 200
47.4817455 | 32.4794132 | 42.5 | 196 | 0 | 30 | 4 | 110 | 200
46.4709795 | 32.221758 | 42.5 | 196 | 0 | 30 | 4 | 110 | 200
45.4592715 | 32.2700028 | 42.5 | 196 | 0 | 30 | 4 | 110 | 200
44.4447375 | 32.1626756 | 42.5 | 196 | 0 | 30 | 4 | 110 | 200
43.4250225 | 32.5358736 | 42.5 | 196 | 0 | 30 | 4 | 110 | 200
42.417318 | 31.9856032 | 42.5 | 196 | 0 | 30 | 4 | 110 | 200
41.415501 | 31.31979 | 42.5 | 196 | 0 | 30 | 4 | 110 | 200
40.408974 | 31.2177068 | 42.5 | 196 | 0 | 30 | 4 | 110 | 200
39.3838425 | 31.6069864 | 42.5 | 196 | 0 | 30 | 4 | 110 | 200
38.3824965 | 30.758682 | 42.5 | 196 | 0 | 30 | 4 | 110 | 200
37.3764405 | 30.7130592 | 42.5 | 196 | 0 | 30 | 4 | 110 | 200
36.355077 | 30.758682 | 42.5 | 196 | 0 | 30 | 4 | 110 | 200
35.3605605 | 30.079584 | 42.5 | 196 | 0 | 30 | 4 | 110 | 200
34.3342515 | 30.232534 | 42.5 | 196 | 0 | 30 | 4 | 110 | 200
33.33738 | 29.9775008 | 42.5 | 196 | 0 | 30 | 4 | 110 | 200
32.3259075 | 29.2660648 | 42.5 | 196 | 0 | 30 | 4 | 110 | 200
31.305015 | 30.0259204 | 42.5 | 196 | 0 | 30 | 4 | 110 | 200
30.304611 | 29.3870264 | 42.5 | 196 | 0 | 30 | 4 | 110 | 200
29.2987905 | 28.882204 | 42.5 | 196 | 0 | 30 | 4 | 110 | 200
28.281195 | 28.7427136 | 42.5 | 196 | 0 | 30 | 4 | 110 | 200
27.262422 | 28.954746 | 42.5 | 196 | 0 | 30 | 4 | 110 | 200
26.2561305 | 28.8474188 | 42.5 | 196 | 0 | 30 | 4 | 110 | 200
25.244658 | 28.914542 | 42.5 | 196 | 0 | 30 | 4 | 110 | 200
24.241428 | 28.3775564 | 42.5 | 196 | 0 | 30 | 4 | 110 | 200
23.228778 | 28.0769004 | 42.5 | 196 | 0 | 30 | 4 | 110 | 200
22.2163635 | 28.0688596 | 42.5 | 196 | 0 | 30 | 4 | 110 | 200
21.2032425 | 27.829908 | 42.5 | 196 | 0 | 30 | 4 | 110 | 200
20.1920055 | 27.1453912 | 42.5 | 196 | 0 | 30 | 4 | 110 | 200
19.1916015 | 26.5951208 | 42.5 | 196 | 0 | 30 | 4 | 110 | 200
18.188136 | 25.9749304 | 42.5 | 196 | 0 | 30 | 4 | 110 | 200
17.1728955 | 26.3587912 | 42.5 | 196 | 0 | 30 | 4 | 110 | 200
16.1527095 | 26.1897596 | 42.5 | 196 | 0 | 30 | 4 | 110 | 200
15.1556025 | 25.4139972 | 42.5 | 196 | 0 | 30 | 4 | 110 | 200
14.1415395 | 25.6716524 | 42.5 | 196 | 0 | 30 | 4 | 110 | 200
13.1270055 | 25.01388 | 42.5 | 196 | 0 | 30 | 4 | 110 | 200
12.1223625 | 24.9923796 | 42.5 | 196 | 0 | 30 | 4 | 110 | 200
11.1068865 | 23.999166 | 42.5 | 196 | 0 | 30 | 4 | 110 | 200
10.098711 | 24.745562 | 42.5 | 196 | 0 | 30 | 4 | 110 | 200
9.092655 | 23.3711096 | 42.5 | 196 | 0 | 30 | 4 | 110 | 200
8.0755305 | 23.3683128 | 42.5 | 196 | 0 | 30 | 4 | 110 | 200
7.0680615 | 23.1213204 | 42.5 | 196 | 0 | 30 | 4 | 110 | 200
6.0605925 | 22.1389444 | 42.5 | 196 | 0 | 30 | 4 | 110 | 200
5.050062 | 21.3818856 | 42.5 | 196 | 0 | 30 | 4 | 110 | 200
4.0367055 | 21.483794 | 42.5 | 196 | 0 | 30 | 4 | 110 | 200
3.0217005 | 21.1965976 | 42.5 | 196 | 0 | 30 | 4 | 110 | 200
2.0208255 | 20.643006 | 42.5 | 196 | 0 | 30 | 4 | 110 | 200
1.00794 | 20.1677248 | 42.5 | 196 | 0 | 30 | 4 | 110 | 200
0 | 3.9384188 | 42.5 | 196 | 0 | 30 | 4 | 110 | 200
100.0001295 | 30.5386088 | 52.5 | 199 | 0 | 30 | 1 | 110 | 200
99.001374 | 29.5480172 | 52.5 | 199 | 0 | 30 | 1 | 110 | 200
97.9880175 | 29.180238 | 52.5 | 199 | 0 | 30 | 1 | 110 | 200
96.967596 | 29.1561156 | 52.5 | 199 | 0 | 30 | 1 | 110 | 200
95.95212 | 29.0514104 | 52.5 | 199 | 0 | 30 | 1 | 110 | 200
94.93947 | 28.7722548 | 52.5 | 199 | 0 | 30 | 1 | 110 | 200
93.930117 | 28.3319336 | 52.5 | 199 | 0 | 30 | 1 | 110 | 200
92.922177 | 27.8755308 | 52.5 | 199 | 0 | 30 | 1 | 110 | 200
91.9191825 | 27.1293096 | 52.5 | 199 | 0 | 30 | 1 | 110 | 200
90.916188 | 26.511916 | 52.5 | 199 | 0 | 30 | 1 | 110 | 200
89.907777 | 26.1923816 | 52.5 | 199 | 0 | 30 | 1 | 110 | 200
88.888533 | 26.178922 | 52.5 | 199 | 0 | 30 | 1 | 110 | 200
87.8685825 | 26.1441368 | 52.5 | 199 | 0 | 30 | 1 | 110 | 200
86.872653 | 25.1346668 | 52.5 | 199 | 0 | 30 | 1 | 110 | 200
85.859532 | 25.046218 | 52.5 | 199 | 0 | 30 | 1 | 110 | 200
84.8405235 | 25.0032172 | 52.5 | 199 | 0 | 30 | 1 | 110 | 200
83.8434165 | 24.2487804 | 52.5 | 199 | 0 | 30 | 1 | 110 | 200
82.822053 | 24.3293632 | 52.5 | 199 | 0 | 30 | 1 | 110 | 200
81.822591 | 23.5106 | 52.5 | 199 | 0 | 30 | 1 | 110 | 200
80.8035825 | 23.6528872 | 52.5 | 199 | 0 | 30 | 1 | 110 | 200
79.799175 | 22.9979116 | 52.5 | 199 | 0 | 30 | 1 | 110 | 200
78.7858185 | 22.9201256 | 52.5 | 199 | 0 | 30 | 1 | 110 | 200
77.773404 | 22.8180424 | 52.5 | 199 | 0 | 30 | 1 | 110 | 200
76.7689965 | 22.305354 | 52.5 | 199 | 0 | 30 | 1 | 110 | 200
75.758466 | 22.0288204 | 52.5 | 199 | 0 | 30 | 1 | 110 | 200
74.744403 | 21.9134524 | 52.5 | 199 | 0 | 30 | 1 | 110 | 200
73.735992 | 21.709286 | 52.5 | 199 | 0 | 30 | 1 | 110 | 200
72.725697 | 21.4140488 | 52.5 | 199 | 0 | 30 | 1 | 110 | 200
71.715873 | 21.140312 | 52.5 | 199 | 0 | 30 | 1 | 110 | 200
70.7076975 | 20.802074 | 52.5 | 199 | 0 | 30 | 1 | 110 | 200
69.6969315 | 20.5496628 | 52.5 | 199 | 0 | 30 | 1 | 110 | 200
68.687814 | 20.356334 | 52.5 | 199 | 0 | 30 | 1 | 110 | 200
67.6777545 | 20.1254232 | 52.5 | 199 | 0 | 30 | 1 | 110 | 200
66.663927 | 20.12822 | 52.5 | 199 | 0 | 30 | 1 | 110 | 200
65.654103 | 19.8006448 | 52.5 | 199 | 0 | 30 | 1 | 110 | 200
64.6449855 | 19.6288164 | 52.5 | 199 | 0 | 30 | 1 | 110 | 200
63.64152 | 19.040964 | 52.5 | 199 | 0 | 30 | 1 | 110 | 200
62.621805 | 19.3952836 | 52.5 | 199 | 0 | 30 | 1 | 110 | 200
61.615278 | 18.8476352 | 52.5 | 199 | 0 | 30 | 1 | 110 | 200
60.610164 | 18.62494 | 52.5 | 199 | 0 | 30 | 1 | 110 | 200
59.5911555 | 18.7348892 | 52.5 | 199 | 0 | 30 | 1 | 110 | 200
58.589574 | 18.2973648 | 52.5 | 199 | 0 | 30 | 1 | 110 | 200
57.5710365 | 18.3108244 | 52.5 | 199 | 0 | 30 | 1 | 110 | 200
56.566158 | 18.1604964 | 52.5 | 199 | 0 | 30 | 1 | 110 | 200
55.5584535 | 17.612848 | 52.5 | 199 | 0 | 30 | 1 | 110 | 200
54.538032 | 18.0853324 | 52.5 | 199 | 0 | 30 | 1 | 110 | 200
53.5355085 | 17.7551352 | 52.5 | 199 | 0 | 30 | 1 | 110 | 200
52.533456 | 17.0571588 | 52.5 | 199 | 0 | 30 | 1 | 110 | 200
51.516096 | 17.1108224 | 52.5 | 199 | 0 | 30 | 1 | 110 | 200
50.4989715 | 17.4410196 | 52.5 | 199 | 0 | 30 | 1 | 110 | 200
49.485144 | 17.3363144 | 52.5 | 199 | 0 | 30 | 1 | 110 | 200
48.474849 | 17.0597808 | 52.5 | 199 | 0 | 30 | 1 | 110 | 200
47.465496 | 17.1297008 | 52.5 | 199 | 0 | 30 | 1 | 110 | 200
46.456143 | 16.9846168 | 52.5 | 199 | 0 | 30 | 1 | 110 | 200
45.445848 | 16.783422 | 52.5 | 199 | 0 | 30 | 1 | 110 | 200
44.4357885 | 16.375264 | 52.5 | 199 | 0 | 30 | 1 | 110 | 200
43.434678 | 15.8276156 | 52.5 | 199 | 0 | 30 | 1 | 110 | 200
42.4312125 | 15.5940828 | 52.5 | 199 | 0 | 30 | 1 | 110 | 200
41.416914 | 15.77133 | 52.5 | 199 | 0 | 30 | 1 | 110 | 200
40.393902 | 15.999444 | 52.5 | 199 | 0 | 30 | 1 | 110 | 200
39.393027 | 15.2343444 | 52.5 | 199 | 0 | 30 | 1 | 110 | 200
38.3900325 | 15.0036084 | 52.5 | 199 | 0 | 30 | 1 | 110 | 200
37.3646655 | 15.3685908 | 52.5 | 199 | 0 | 30 | 1 | 110 | 200
36.3722685 | 14.5176644 | 52.5 | 199 | 0 | 30 | 1 | 110 | 200
35.343369 | 15.1672212 | 52.5 | 199 | 0 | 30 | 1 | 110 | 200
34.348617 | 14.380796 | 52.5 | 199 | 0 | 30 | 1 | 110 | 200
33.324192 | 14.4881232 | 52.5 | 199 | 0 | 30 | 1 | 110 | 200
32.321433 | 14.4881232 | 52.5 | 199 | 0 | 30 | 1 | 110 | 200
31.3203225 | 13.4492868 | 52.5 | 199 | 0 | 30 | 1 | 110 | 200
30.294249 | 13.9458936 | 52.5 | 199 | 0 | 30 | 1 | 110 | 200
29.290548 | 13.9780568 | 52.5 | 199 | 0 | 30 | 1 | 110 | 200
28.2861405 | 13.784728 | 52.5 | 199 | 0 | 30 | 1 | 110 | 200
27.282675 | 12.8184336 | 52.5 | 199 | 0 | 30 | 1 | 110 | 200
26.267199 | 12.767392 | 52.5 | 199 | 0 | 30 | 1 | 110 | 200
25.2547845 | 12.6894312 | 52.5 | 199 | 0 | 30 | 1 | 110 | 200
24.2393085 | 12.6090232 | 52.5 | 199 | 0 | 30 | 1 | 110 | 200
23.2308975 | 12.3996128 | 52.5 | 199 | 0 | 30 | 1 | 110 | 200
22.2229575 | 12.2117028 | 52.5 | 199 | 0 | 30 | 1 | 110 | 200
21.217137 | 11.7096772 | 52.5 | 199 | 0 | 30 | 1 | 110 | 200
20.2075485 | 11.8519644 | 52.5 | 199 | 0 | 30 | 1 | 110 | 200
19.1981955 | 11.8760868 | 52.5 | 199 | 0 | 30 | 1 | 110 | 200
18.1756545 | 12.1472016 | 52.5 | 199 | 0 | 30 | 1 | 110 | 200
17.1644175 | 11.376858 | 52.5 | 199 | 0 | 30 | 1 | 110 | 200
16.1663685 | 11.2050296 | 52.5 | 199 | 0 | 30 | 1 | 110 | 200
15.149244 | 11.4600628 | 52.5 | 199 | 0 | 30 | 1 | 110 | 200
14.137065 | 10.3593472 | 52.5 | 199 | 0 | 30 | 1 | 110 | 200
13.1350125 | 10.6493404 | 52.5 | 199 | 0 | 30 | 1 | 110 | 200
12.1152975 | 10.4345112 | 52.5 | 199 | 0 | 30 | 1 | 110 | 200
11.1156 | 9.878822 | 52.5 | 199 | 0 | 30 | 1 | 110 | 200
10.096356 | 9.8225364 | 52.5 | 199 | 0 | 30 | 1 | 110 | 200
9.088416 | 9.9754864 | 52.5 | 199 | 0 | 30 | 1 | 110 | 200
8.0830665 | 8.9903136 | 52.5 | 199 | 0 | 30 | 1 | 110 | 200
7.0675905 | 8.601034 | 52.5 | 199 | 0 | 30 | 1 | 110 | 200
6.055647 | 9.1004376 | 52.5 | 199 | 0 | 30 | 1 | 110 | 200
5.052417 | 8.6064528 | 52.5 | 199 | 0 | 30 | 1 | 110 | 200
4.0367055 | 8.2897152 | 52.5 | 199 | 0 | 30 | 1 | 110 | 200
3.0306495 | 7.0521312 | 52.5 | 199 | 0 | 30 | 1 | 110 | 200
2.0203545 | 6.2375632 | 52.5 | 199 | 0 | 30 | 1 | 110 | 200
1.013592 | 6.0132948 | 52.5 | 199 | 0 | 30 | 1 | 110 | 200
0 | 0 | 52.5 | 199 | 0 | 30 | 1 | 110 | 200
100.013082 | 33.4352196 | 52.5 | 198 | 0 | 30 | 2 | 110 | 200
98.989599 | 33.6283736 | 52.5 | 198 | 0 | 30 | 2 | 110 | 200
97.966587 | 33.910326 | 52.5 | 198 | 0 | 30 | 2 | 110 | 200
96.957705 | 33.577332 | 52.5 | 198 | 0 | 30 | 2 | 110 | 200
95.9518845 | 33.0941848 | 52.5 | 198 | 0 | 30 | 2 | 110 | 200
94.9439445 | 32.707702 | 52.5 | 198 | 0 | 30 | 2 | 110 | 200
93.9355335 | 32.2915032 | 52.5 | 198 | 0 | 30 | 2 | 110 | 200
92.9224125 | 32.074052 | 52.5 | 198 | 0 | 30 | 2 | 110 | 200
91.908585 | 31.9022236 | 52.5 | 198 | 0 | 30 | 2 | 110 | 200
90.897348 | 31.5507008 | 52.5 | 198 | 0 | 30 | 2 | 110 | 200
89.8985925 | 30.6272324 | 52.5 | 198 | 0 | 30 | 2 | 110 | 200
88.89654 | 30.1278288 | 52.5 | 198 | 0 | 30 | 2 | 110 | 200
87.8798865 | 30.2164524 | 52.5 | 198 | 0 | 30 | 2 | 110 | 200
86.858523 | 30.0150828 | 52.5 | 198 | 0 | 30 | 2 | 110 | 200
85.8633 | 29.3010248 | 52.5 | 198 | 0 | 30 | 2 | 110 | 200
84.848766 | 29.2849432 | 52.5 | 198 | 0 | 30 | 2 | 110 | 200
83.8311705 | 29.1667784 | 52.5 | 198 | 0 | 30 | 2 | 110 | 200
82.831944 | 28.541344 | 52.5 | 198 | 0 | 30 | 2 | 110 | 200
81.8129355 | 28.5950076 | 52.5 | 198 | 0 | 30 | 2 | 110 | 200
80.808528 | 28.24331 | 52.5 | 198 | 0 | 30 | 2 | 110 | 200
79.8008235 | 27.8783276 | 52.5 | 198 | 0 | 30 | 2 | 110 | 200
78.78417 | 27.9882768 | 52.5 | 198 | 0 | 30 | 2 | 110 | 200
77.7788205 | 27.4675476 | 52.5 | 198 | 0 | 30 | 2 | 110 | 200
76.7675835 | 27.3708832 | 52.5 | 198 | 0 | 30 | 2 | 110 | 200
75.7549335 | 27.2313928 | 52.5 | 198 | 0 | 30 | 2 | 110 | 200
74.7460515 | 26.9870224 | 52.5 | 198 | 0 | 30 | 2 | 110 | 200
73.7366985 | 26.7856528 | 52.5 | 198 | 0 | 30 | 2 | 110 | 200
72.727581 | 26.479578 | 52.5 | 198 | 0 | 30 | 2 | 110 | 200
71.7156375 | 26.3830884 | 52.5 | 198 | 0 | 30 | 2 | 110 | 200
70.7053425 | 26.1252584 | 52.5 | 198 | 0 | 30 | 2 | 110 | 200
69.694341 | 26.1332992 | 52.5 | 198 | 0 | 30 | 2 | 110 | 200
68.686401 | 25.6581928 | 52.5 | 198 | 0 | 30 | 2 | 110 | 200
67.676577 | 25.4944052 | 52.5 | 198 | 0 | 30 | 2 | 110 | 200
66.6669885 | 25.2045868 | 52.5 | 198 | 0 | 30 | 2 | 110 | 200
65.6576355 | 25.0838 | 52.5 | 198 | 0 | 30 | 2 | 110 | 200
64.6412175 | 25.01388 | 52.5 | 198 | 0 | 30 | 2 | 110 | 200
63.634455 | 24.7025612 | 52.5 | 198 | 0 | 30 | 2 | 110 | 200
62.62887 | 24.219414 | 52.5 | 198 | 0 | 30 | 2 | 110 | 200
61.611981 | 24.4153648 | 52.5 | 198 | 0 | 30 | 2 | 110 | 200
60.607809 | 23.8381752 | 52.5 | 198 | 0 | 30 | 2 | 110 | 200
59.595159 | 23.961584 | 52.5 | 198 | 0 | 30 | 2 | 110 | 200
58.586748 | 23.4219764 | 52.5 | 198 | 0 | 30 | 2 | 110 | 200
57.5724495 | 23.7630112 | 52.5 | 198 | 0 | 30 | 2 | 110 | 200
56.5692195 | 22.9898708 | 52.5 | 198 | 0 | 30 | 2 | 110 | 200
55.547856 | 23.4247732 | 52.5 | 198 | 0 | 30 | 2 | 110 | 200
54.54651 | 23.0704536 | 52.5 | 198 | 0 | 30 | 2 | 110 | 200
53.537628 | 22.5845096 | 52.5 | 198 | 0 | 30 | 2 | 110 | 200
52.5190905 | 22.761582 | 52.5 | 198 | 0 | 30 | 2 | 110 | 200
51.5073825 | 22.7482972 | 52.5 | 198 | 0 | 30 | 2 | 110 | 200
50.4999135 | 22.5899284 | 52.5 | 198 | 0 | 30 | 2 | 110 | 200
49.499274 | 21.9938604 | 52.5 | 198 | 0 | 30 | 2 | 110 | 200
48.4925115 | 21.6449596 | 52.5 | 198 | 0 | 30 | 2 | 110 | 200
47.482452 | 21.3523444 | 52.5 | 198 | 0 | 30 | 2 | 110 | 200
46.4723925 | 21.3173844 | 52.5 | 198 | 0 | 30 | 2 | 110 | 200
45.461391 | 21.2691396 | 52.5 | 198 | 0 | 30 | 2 | 110 | 200
44.442618 | 21.3201812 | 52.5 | 198 | 0 | 30 | 2 | 110 | 200
43.4254935 | 21.4381712 | 52.5 | 198 | 0 | 30 | 2 | 110 | 200
42.4156695 | 21.10273 | 52.5 | 198 | 0 | 30 | 2 | 110 | 200
41.415501 | 20.2650884 | 52.5 | 198 | 0 | 30 | 2 | 110 | 200
40.414626 | 20.0369744 | 52.5 | 198 | 0 | 30 | 2 | 110 | 200
39.383136 | 20.8529408 | 52.5 | 198 | 0 | 30 | 2 | 110 | 200
38.3815545 | 19.9913516 | 52.5 | 198 | 0 | 30 | 2 | 110 | 200
37.380444 | 19.7819412 | 52.5 | 198 | 0 | 30 | 2 | 110 | 200
36.355548 | 19.9188096 | 52.5 | 198 | 0 | 30 | 2 | 110 | 200
35.3591475 | 19.3496608 | 52.5 | 198 | 0 | 30 | 2 | 110 | 200
34.333545 | 19.4812852 | 52.5 | 198 | 0 | 30 | 2 | 110 | 200
33.335967 | 19.1456692 | 52.5 | 198 | 0 | 30 | 2 | 110 | 200
32.3268495 | 18.4181516 | 52.5 | 198 | 0 | 30 | 2 | 110 | 200
31.3019535 | 19.2397116 | 52.5 | 198 | 0 | 30 | 2 | 110 | 200
30.3072015 | 18.517438 | 52.5 | 198 | 0 | 30 | 2 | 110 | 200
29.303736 | 17.8974224 | 52.5 | 198 | 0 | 30 | 2 | 110 | 200
28.280724 | 18.1283332 | 52.5 | 198 | 0 | 30 | 2 | 110 | 200
27.261009 | 18.1900376 | 52.5 | 198 | 0 | 30 | 2 | 110 | 200
26.254482 | 18.1872408 | 52.5 | 198 | 0 | 30 | 2 | 110 | 200
25.2496035 | 18.1068328 | 52.5 | 198 | 0 | 30 | 2 | 110 | 200
24.237189 | 17.725594 | 52.5 | 198 | 0 | 30 | 2 | 110 | 200
23.22972 | 17.4812236 | 52.5 | 198 | 0 | 30 | 2 | 110 | 200
22.2163635 | 17.3738964 | 52.5 | 198 | 0 | 30 | 2 | 110 | 200
21.202536 | 17.1429856 | 52.5 | 198 | 0 | 30 | 2 | 110 | 200
20.1920055 | 16.7189208 | 52.5 | 198 | 0 | 30 | 2 | 110 | 200
19.191366 | 15.738992 | 52.5 | 198 | 0 | 30 | 2 | 110 | 200
18.1874295 | 15.5753792 | 52.5 | 198 | 0 | 30 | 2 | 110 | 200
17.1719535 | 15.811534 | 52.5 | 198 | 0 | 30 | 2 | 110 | 200
16.1531805 | 15.6425024 | 52.5 | 198 | 0 | 30 | 2 | 110 | 200
15.155838 | 14.759238 | 52.5 | 198 | 0 | 30 | 2 | 110 | 200
14.137065 | 15.3338056 | 52.5 | 198 | 0 | 30 | 2 | 110 | 200
13.128654 | 14.4344596 | 52.5 | 198 | 0 | 30 | 2 | 110 | 200
12.1223625 | 14.9256476 | 52.5 | 198 | 0 | 30 | 2 | 110 | 200
11.1082995 | 13.741902 | 52.5 | 198 | 0 | 30 | 2 | 110 | 200
10.0998885 | 14.2545904 | 52.5 | 198 | 0 | 30 | 2 | 110 | 200
9.094539 | 13.2989588 | 52.5 | 198 | 0 | 30 | 2 | 110 | 200
8.073411 | 13.296162 | 52.5 | 198 | 0 | 30 | 2 | 110 | 200
7.0680615 | 13.5620328 | 52.5 | 198 | 0 | 30 | 2 | 110 | 200
6.0601215 | 12.1445796 | 52.5 | 198 | 0 | 30 | 2 | 110 | 200
5.048649 | 11.2856124 | 52.5 | 198 | 0 | 30 | 2 | 110 | 200
4.0357635 | 11.6694732 | 52.5 | 198 | 0 | 30 | 2 | 110 | 200
3.027117 | 10.8748324 | 52.5 | 198 | 0 | 30 | 2 | 110 | 200
2.0198835 | 10.224052 | 52.5 | 198 | 0 | 30 | 2 | 110 | 200
1.006527 | 9.7318152 | 52.5 | 198 | 0 | 30 | 2 | 110 | 200
0 | 0 | 52.5 | 198 | 0 | 30 | 2 | 110 | 200
99.9850575 | 50.2399672 | 52.5 | 196 | 0 | 30 | 4 | 110 | 200
98.987244 | 49.5419908 | 52.5 | 196 | 0 | 30 | 4 | 110 | 200
97.9875465 | 48.7714724 | 52.5 | 196 | 0 | 30 | 4 | 110 | 200
96.980784 | 48.1621196 | 52.5 | 196 | 0 | 30 | 4 | 110 | 200
95.968605 | 47.880342 | 52.5 | 196 | 0 | 30 | 4 | 110 | 200
94.9576035 | 47.5340632 | 52.5 | 196 | 0 | 30 | 4 | 110 | 200
93.9454245 | 47.3246528 | 52.5 | 196 | 0 | 30 | 4 | 110 | 200
92.937249 | 46.9004132 | 52.5 | 196 | 0 | 30 | 4 | 110 | 200
91.927896 | 46.720544 | 52.5 | 196 | 0 | 30 | 4 | 110 | 200
90.915246 | 46.5139304 | 52.5 | 196 | 0 | 30 | 4 | 110 | 200
89.8971795 | 46.6212576 | 52.5 | 196 | 0 | 30 | 4 | 110 | 200
88.879584 | 46.5569312 | 52.5 | 196 | 0 | 30 | 4 | 110 | 200
87.877296 | 45.8400764 | 52.5 | 196 | 0 | 30 | 4 | 110 | 200
86.8752435 | 45.3541324 | 52.5 | 196 | 0 | 30 | 4 | 110 | 200
85.8522315 | 45.5474612 | 52.5 | 196 | 0 | 30 | 4 | 110 | 200
84.848295 | 44.8870668 | 52.5 | 196 | 0 | 30 | 4 | 110 | 200
83.8396485 | 44.7771176 | 52.5 | 196 | 0 | 30 | 4 | 110 | 200
82.8246435 | 44.4790836 | 52.5 | 196 | 0 | 30 | 4 | 110 | 200
81.8185875 | 44.2347132 | 52.5 | 196 | 0 | 30 | 4 | 110 | 200
80.8082925 | 43.8132704 | 52.5 | 196 | 0 | 30 | 4 | 110 | 200
79.7970555 | 43.7300656 | 52.5 | 196 | 0 | 30 | 4 | 110 | 200
78.7905285 | 43.2764596 | 52.5 | 196 | 0 | 30 | 4 | 110 | 200
77.7755235 | 43.2012956 | 52.5 | 196 | 0 | 30 | 4 | 110 | 200
76.7661705 | 43.0644272 | 52.5 | 196 | 0 | 30 | 4 | 110 | 200
75.757524 | 42.6751476 | 52.5 | 196 | 0 | 30 | 4 | 110 | 200
74.749113 | 42.3045716 | 52.5 | 196 | 0 | 30 | 4 | 110 | 200
73.737405 | 42.1650812 | 52.5 | 196 | 0 | 30 | 4 | 110 | 200
72.727581 | 41.8911696 | 52.5 | 196 | 0 | 30 | 4 | 110 | 200
71.716344 | 41.7301788 | 52.5 | 196 | 0 | 30 | 4 | 110 | 200
70.706049 | 41.34894 | 52.5 | 196 | 0 | 30 | 4 | 110 | 200
69.6969315 | 41.1851524 | 52.5 | 196 | 0 | 30 | 4 | 110 | 200
68.683575 | 40.9059968 | 52.5 | 196 | 0 | 30 | 4 | 110 | 200
67.673751 | 40.7960476 | 52.5 | 196 | 0 | 30 | 4 | 110 | 200
66.663456 | 40.369186 | 52.5 | 196 | 0 | 30 | 4 | 110 | 200
65.6538675 | 40.2483992 | 52.5 | 196 | 0 | 30 | 4 | 110 | 200
64.6468695 | 39.695332 | 52.5 | 196 | 0 | 30 | 4 | 110 | 200
63.63681 | 39.6470872 | 52.5 | 196 | 0 | 30 | 4 | 110 | 200
62.622747 | 39.4805028 | 52.5 | 196 | 0 | 30 | 4 | 110 | 200
61.618104 | 38.9597736 | 52.5 | 196 | 0 | 30 | 4 | 110 | 200
60.601215 | 39.0859792 | 52.5 | 196 | 0 | 30 | 4 | 110 | 200
59.596572 | 38.5437496 | 52.5 | 196 | 0 | 30 | 4 | 110 | 200
58.5832155 | 38.4605448 | 52.5 | 196 | 0 | 30 | 4 | 110 | 200
57.5781015 | 37.8268948 | 52.5 | 196 | 0 | 30 | 4 | 110 | 200
56.5588575 | 38.1516732 | 52.5 | 196 | 0 | 30 | 4 | 110 | 200
55.562928 | 37.2470832 | 52.5 | 196 | 0 | 30 | 4 | 110 | 200
54.5434485 | 37.295328 | 52.5 | 196 | 0 | 30 | 4 | 110 | 200
53.526324 | 37.593362 | 52.5 | 196 | 0 | 30 | 4 | 110 | 200
52.5280395 | 36.8873448 | 52.5 | 196 | 0 | 30 | 4 | 110 | 200
51.523161 | 36.3021144 | 52.5 | 196 | 0 | 30 | 4 | 110 | 200
50.506272 | 36.2217064 | 52.5 | 196 | 0 | 30 | 4 | 110 | 200
49.4905605 | 36.1572052 | 52.5 | 196 | 0 | 30 | 4 | 110 | 200
48.4779105 | 36.1545832 | 52.5 | 196 | 0 | 30 | 4 | 110 | 200
47.465025 | 35.9236724 | 52.5 | 196 | 0 | 30 | 4 | 110 | 200
46.4577915 | 35.6284352 | 52.5 | 196 | 0 | 30 | 4 | 110 | 200
45.4507935 | 35.2443996 | 52.5 | 196 | 0 | 30 | 4 | 110 | 200
44.444031 | 34.699548 | 52.5 | 196 | 0 | 30 | 4 | 110 | 200
43.441743 | 34.3667288 | 52.5 | 196 | 0 | 30 | 4 | 110 | 200
42.430977 | 34.3667288 | 52.5 | 196 | 0 | 30 | 4 | 110 | 200
41.407965 | 34.6083024 | 52.5 | 196 | 0 | 30 | 4 | 110 | 200
40.3969635 | 34.100858 | 52.5 | 196 | 0 | 30 | 4 | 110 | 200
39.402918 | 33.3787592 | 52.5 | 196 | 0 | 30 | 4 | 110 | 200
38.380848 | 33.8162836 | 52.5 | 196 | 0 | 30 | 4 | 110 | 200
37.3684335 | 33.0781032 | 52.5 | 196 | 0 | 30 | 4 | 110 | 200
36.369207 | 32.8713148 | 52.5 | 196 | 0 | 30 | 4 | 110 | 200
35.344782 | 32.7694064 | 52.5 | 196 | 0 | 30 | 4 | 110 | 200
34.350501 | 32.261962 | 52.5 | 196 | 0 | 30 | 4 | 110 | 200
33.3296085 | 31.9856032 | 52.5 | 196 | 0 | 30 | 4 | 110 | 200
32.3164875 | 32.3399228 | 52.5 | 196 | 0 | 30 | 4 | 110 | 200
31.323384 | 31.2928708 | 52.5 | 196 | 0 | 30 | 4 | 110 | 200
30.3010785 | 30.8903064 | 52.5 | 196 | 0 | 30 | 4 | 110 | 200
29.283954 | 31.3814944 | 52.5 | 196 | 0 | 30 | 4 | 110 | 200
28.2823725 | 31.1103796 | 52.5 | 196 | 0 | 30 | 4 | 110 | 200
27.2786715 | 30.3291984 | 52.5 | 196 | 0 | 30 | 4 | 110 | 200
26.272851 | 29.6366408 | 52.5 | 196 | 0 | 30 | 4 | 110 | 200
25.261143 | 29.4326492 | 52.5 | 196 | 0 | 30 | 4 | 110 | 200
24.246609 | 29.0112064 | 52.5 | 196 | 0 | 30 | 4 | 110 | 200
23.2351365 | 28.839378 | 52.5 | 196 | 0 | 30 | 4 | 110 | 200
22.2286095 | 28.4876804 | 52.5 | 196 | 0 | 30 | 4 | 110 | 200
21.219963 | 28.205728 | 52.5 | 196 | 0 | 30 | 4 | 110 | 200
20.204958 | 28.3855972 | 52.5 | 196 | 0 | 30 | 4 | 110 | 200
19.1887755 | 28.4340168 | 52.5 | 196 | 0 | 30 | 4 | 110 | 200
18.1742415 | 28.1064416 | 52.5 | 196 | 0 | 30 | 4 | 110 | 200
17.172189 | 26.6218652 | 52.5 | 196 | 0 | 30 | 4 | 110 | 200
16.1649555 | 26.8768984 | 52.5 | 196 | 0 | 30 | 4 | 110 | 200
15.145947 | 27.0191856 | 52.5 | 196 | 0 | 30 | 4 | 110 | 200
14.1467205 | 25.3199548 | 52.5 | 196 | 0 | 30 | 4 | 110 | 200
13.131009 | 26.2247196 | 52.5 | 196 | 0 | 30 | 4 | 110 | 200
12.119301 | 25.0381772 | 52.5 | 196 | 0 | 30 | 4 | 110 | 200
11.109948 | 25.1885052 | 52.5 | 196 | 0 | 30 | 4 | 110 | 200
10.102008 | 24.0395448 | 52.5 | 196 | 0 | 30 | 4 | 110 | 200
9.086532 | 24.3534856 | 52.5 | 196 | 0 | 30 | 4 | 110 | 200
8.085186 | 23.3172712 | 52.5 | 196 | 0 | 30 | 4 | 110 | 200
7.073949 | 22.6703364 | 52.5 | 196 | 0 | 30 | 4 | 110 | 200
6.054705 | 22.6194696 | 52.5 | 196 | 0 | 30 | 4 | 110 | 200
5.0474715 | 22.1039844 | 52.5 | 196 | 0 | 30 | 4 | 110 | 200
4.041651 | 21.1644344 | 52.5 | 196 | 0 | 30 | 4 | 110 | 200
3.0259395 | 20.1228012 | 52.5 | 196 | 0 | 30 | 4 | 110 | 200
2.018706 | 18.9953412 | 52.5 | 196 | 0 | 30 | 4 | 110 | 200
1.0142985 | 17.6680848 | 52.5 | 196 | 0 | 30 | 4 | 110 | 200
0 | 3.2682356 | 52.5 | 196 | 0 | 30 | 4 | 110 | 200